## I-V Characteristic (mA-mm)
VDS (V) | VGS = -0.300 V | VGS = 0.100 V | VGS = 0.500 V | VGS = 0.900 V
0 | 2.4009e-05 | -0.43898 | -0.966 | -5.818
0.01 | 0.0007605 | 7.715 | 15.712 | 12.392
0.02 | 0.0013 | 15.283 | 32.367 | 30.218
0.03 | 0.0017021 | 22.396 | 49.095 | 48.614
0.04 | 0.0020133 | 29.068 | 65.5 | 66.48
0.05 | 0.0022519 | 34.847 | 81.92 | 84.74
0.06 | 0.0024522 | 40.227 | 98.54 | 101.85
0.07 | 0.0026179 | 45.177 | 114.31 | 119.43
0.08 | 0.0027686 | 49.422 | 129.93 | 137.35
0.09 | 0.0028883 | 53.194 | 146.15 | 154.42
0.1 | 0.0030151 | 56.644 | 161.6 | 171.42
0.11 | 0.0031362 | 59.48 | 176.67 | 188.71
0.12 | 0.0032358 | 62.22 | 192.09 | 205.85
0.13 | 0.003357 | 64.59 | 206.99 | 222.14
0.14 | 0.0034613 | 66.62 | 221.07 | 238.57
0.15 | 0.0035851 | 68.47 | 235.68 | 255.51
0.16 | 0.0036998 | 70.19 | 249.79 | 271.48
0.17 | 0.0038126 | 71.7 | 263.25 | 286.87
0.18 | 0.0039308 | 73.1 | 276.31 | 302.9
0.19 | 0.0040458 | 74.41 | 289.68 | 318.9
0.2 | 0.0041764 | 75.54 | 302.65 | 333.68
0.21 | 0.0043008 | 76.84 | 314.47 | 348.44
0.22 | 0.0044247 | 77.92 | 326.59 | 363.66
0.23 | 0.0045761 | 79.16 | 338.47 | 378.05
0.24 | 0.0047199 | 80.36 | 349.41 | 392.13
0.25 | 0.004864 | 81.51 | 360.08 | 406.17
0.26 | 0.0050035 | 82.91 | 370.91 | 420.12
0.27 | 0.0051559 | 84.31 | 380.99 | 433.32
0.28 | 0.005324 | 85.61 | 390.34 | 446.4
0.29 | 0.0054635 | 86.94 | 399.91 | 459.62
0.3 | 0.0056418 | 88.18 | 408.97 | 472.15
0.31 | 0.005673 | 89.48 | 417.33 | 484.07
0.32 | 0.005882 | 90.68 | 425.44 | 496.21
0.33 | 0.006056 | 91.88 | 433.67 | 508.33
0.34 | 0.006255 | 92.88 | 441.3 | 519.47
0.35 | 0.006458 | 94.07 | 448.33 | 530.2
0.36 | 0.006664 | 95.21 | 455.12 | 541.17
0.37 | 0.006884 | 96.19 | 461.82 | 551.71
0.38 | 0.007107 | 97.31 | 468.19 | 561.93
0.39 | 0.007337 | 98.36 | 474.07 | 571.1
0.4 | 0.007545 | 99.43 | 479.66 | 580.5
0.41 | 0.007802 | 100.5 | 485.12 | 589.8
0.42 | 0.00805 | 101.58 | 490.46 | 598.6
0.43 | 0.008319 | 102.69 | 495.28 | 607.1
0.44 | 0.008567 | 103.64 | 500.02 | 615
0.45 | 0.008852 | 104.86 | 504.62 | 623.1
0.46 | 0.009173 | 105.77 | 509.08 | 630.7
0.47 | 0.009465 | 106.97 | 513.25 | 637.5
0.48 | 0.009814 | 108.04 | 517.17 | 644.1
0.49 | 0.010144 | 109.11 | 521.09 | 651.1
0.5 | 0.01052 | 110.22 | 524.95 | 657.6
0.51 | 0.010883 | 111.31 | 528.66 | 663.3
0.52 | 0.011308 | 112.46 | 532.16 | 669
0.53 | 0.011731 | 113.4 | 535.49 | 674.4
0.54 | 0.012209 | 114.67 | 538.93 | 679.6
0.55 | 0.012652 | 115.84 | 542.26 | 684.6
0.56 | 0.013143 | 116.95 | 545.36 | 689.4
0.57 | 0.013639 | 118.19 | 548.3 | 693.3
0.58 | 0.014108 | 119.28 | 551.37 | 697.8
0.59 | 0.014669 | 120.56 | 554.26 | 701.7
0.6 | 0.015224 | 121.77 | 557.03 | 705.3
0.61 | 0.01583 | 122.92 | 559.64 | 708.6
0.62 | 0.016375 | 124.21 | 562.18 | 711.7
0.63 | 0.017028 | 125.37 | 564.84 | 714.9
0.64 | 0.017642 | 126.63 | 567.26 | 717.5
0.65 | 0.018317 | 127.89 | 569.51 | 720
0.66 | 0.018929 | 129.07 | 571.7 | 722.1
0.67 | 0.019542 | 130.18 | 573.9 | 724.5
0.68 | 0.020311 | 131.54 | 575.8 | 726.5
0.69 | 0.020964 | 132.84 | 577.8 | 728.1
0.7 | 0.021678 | 133.93 | 579.6 | 729.9
0.71 | 0.022414 | 135.4 | 581.7 | 730.9
0.72 | 0.023201 | 136.35 | 583.4 | 732.4
0.73 | 0.023911 | 137.67 | 585 | 733.8
0.74 | 0.024802 | 139.02 | 586.9 | 734.9
0.75 | 0.025615 | 140.24 | 588.5 | 736.1
0.76 | 0.026412 | 141.5 | 590 | 736.7
0.77 | 0.02725 | 142.7 | 591.4 | 737.7
0.78 | 0.028133 | 143.99 | 592.8 | 738.5
0.79 | 0.029098 | 145.24 | 594.2 | 739.1
0.8 | 0.029864 | 146.59 | 595.6 | 739.9
0.81 | 0.030954 | 147.8 | 597 | 740.3
0.82 | 0.03186 | 149.07 | 598.2 | 741.1
0.83 | 0.032935 | 150.44 | 599.4 | 741.5
0.84 | 0.033921 | 151.72 | 600.4 | 741.9
0.85 | 0.034884 | 153.04 | 601.5 | 742.5
0.86 | 0.035996 | 154.31 | 603 | 742.7
0.87 | 0.036909 | 155.64 | 603.9 | 743.1
0.88 | 0.038042 | 156.99 | 605.1 | 743.7
0.89 | 0.039177 | 158.41 | 606.3 | 743.9
0.9 | 0.040414 | 159.84 | 607.2 | 744.3
0.91 | 0.041392 | 161.06 | 608.3 | 744.3
0.92 | 0.042501 | 162.5 | 609.4 | 744.7
0.93 | 0.043804 | 163.81 | 610.4 | 745
0.94 | 0.045 | 165.25 | 611.5 | 745.2
0.95 | 0.046155 | 166.66 | 612.4 | 745.5
0.96 | 0.047536 | 168 | 613.5 | 746.1
0.97 | 0.048857 | 169.38 | 614.3 | 746.1
0.98 | 0.049931 | 170.83 | 615.4 | 746.3
0.99 | 0.051417 | 172.22 | 616.2 | 746.6
1 | 0.052902 | 173.4 | 617.4 | 746.7