## I-V Characteristic (mA-mm)
VDS (V) | VGS = -0.300 V | VGS = 0.100 V | VGS = 0.500 V | VGS = 0.900 V
0 | 2.9404e-05 | -0.5125 | -1.002 | -5.825
0.01 | 0.0008128 | 7.779 | 15.847 | 12.466
0.02 | 0.0013928 | 15.4 | 32.293 | 30.303
0.03 | 0.0018218 | 22.516 | 48.885 | 48.214
0.04 | 0.0021526 | 29.121 | 65.3 | 65.92
0.05 | 0.0024112 | 35.116 | 81.49 | 83.91
0.06 | 0.0026223 | 40.445 | 98.07 | 101.75
0.07 | 0.0027976 | 45.354 | 114.09 | 118.84
0.08 | 0.0029523 | 49.751 | 129.71 | 136.63
0.09 | 0.0030865 | 53.581 | 145.54 | 154.16
0.1 | 0.0032199 | 56.934 | 161.14 | 170.93
0.11 | 0.0033414 | 59.99 | 176.24 | 187.9
0.12 | 0.0034551 | 62.63 | 191.19 | 204.91
0.13 | 0.0035854 | 64.96 | 206.43 | 221.86
0.14 | 0.0037097 | 67.1 | 220.57 | 237.73
0.15 | 0.0038404 | 69.06 | 234.66 | 254.16
0.16 | 0.0039589 | 70.73 | 248.97 | 270.6
0.17 | 0.004078 | 72.22 | 262.5 | 286.15
0.18 | 0.0042168 | 73.72 | 275.59 | 301.61
0.19 | 0.0043296 | 74.98 | 288.92 | 317.57
0.2 | 0.0044721 | 76.19 | 301.76 | 332.74
0.21 | 0.0046063 | 77.41 | 313.81 | 347.41
0.22 | 0.0047488 | 78.54 | 325.67 | 362.46
0.23 | 0.0049022 | 79.71 | 337.58 | 377.17
0.24 | 0.0050582 | 80.93 | 348.73 | 391.09
0.25 | 0.0052088 | 82.28 | 359.28 | 404.81
0.26 | 0.0053498 | 83.66 | 369.88 | 418.75
0.27 | 0.005524 | 84.95 | 380.29 | 432.49
0.28 | 0.0056859 | 86.29 | 389.77 | 445.05
0.29 | 0.00572 | 87.63 | 398.84 | 458.13
0.3 | 0.00591 | 88.91 | 408.02 | 470.95
0.31 | 0.006115 | 90.2 | 416.69 | 482.98
0.32 | 0.006313 | 91.36 | 424.71 | 494.85
0.33 | 0.006483 | 92.48 | 432.72 | 506.84
0.34 | 0.006725 | 93.61 | 440.42 | 518.32
0.35 | 0.006934 | 94.76 | 447.65 | 529.1
0.36 | 0.007158 | 95.9 | 454.43 | 539.88
0.37 | 0.007364 | 97.13 | 460.89 | 550.45
0.38 | 0.007614 | 98.01 | 467.33 | 560.67
0.39 | 0.007848 | 99.08 | 473.36 | 570.3
0.4 | 0.00809 | 100.24 | 479.04 | 579.6
0.41 | 0.008349 | 101.24 | 484.31 | 588.6
0.42 | 0.008609 | 102.26 | 489.59 | 597.4
0.43 | 0.008881 | 103.34 | 494.65 | 606.2
0.44 | 0.00916 | 104.44 | 499.35 | 614
0.45 | 0.009471 | 105.5 | 503.82 | 621.8
0.46 | 0.009802 | 106.61 | 508.26 | 629.7
0.47 | 0.010144 | 107.49 | 512.53 | 636.6
0.48 | 0.010469 | 108.77 | 516.53 | 643.7
0.49 | 0.01083 | 109.89 | 520.35 | 650.1
0.5 | 0.01121 | 110.88 | 524.2 | 656.5
0.51 | 0.011585 | 112.1 | 527.89 | 662.9
0.52 | 0.012036 | 113.07 | 531.45 | 668.5
0.53 | 0.012499 | 114.33 | 534.83 | 674
0.54 | 0.012989 | 115.45 | 538.15 | 679.2
0.55 | 0.013428 | 116.61 | 541.46 | 684.3
0.56 | 0.013971 | 117.79 | 544.67 | 689.1
0.57 | 0.014478 | 118.91 | 547.63 | 693.2
0.58 | 0.015097 | 120.15 | 550.6 | 697.8
0.59 | 0.015619 | 121.3 | 553.52 | 701.6
0.6 | 0.016167 | 122.58 | 556.32 | 705.5
0.61 | 0.016775 | 123.68 | 558.94 | 708.9
0.62 | 0.017331 | 124.88 | 561.58 | 712.1
0.63 | 0.018045 | 126.09 | 564.13 | 715.2
0.64 | 0.018721 | 127.36 | 566.68 | 718.1
0.65 | 0.019358 | 128.65 | 568.9 | 720.4
0.66 | 0.019986 | 129.71 | 570.9 | 722.8
0.67 | 0.020724 | 131.04 | 573.1 | 725.1
0.68 | 0.021507 | 132.29 | 575.2 | 726.9
0.69 | 0.022265 | 133.51 | 577.6 | 728.7
0.7 | 0.022977 | 134.82 | 579 | 730.6
0.71 | 0.023803 | 135.99 | 581.2 | 731.6
0.72 | 0.024562 | 137.29 | 582.9 | 733.3
0.73 | 0.02537 | 138.51 | 584.6 | 734.9
0.74 | 0.026308 | 139.77 | 586.2 | 735.6
0.75 | 0.027147 | 141.02 | 587.8 | 736.7
0.76 | 0.028035 | 142.26 | 589.4 | 738.1
0.77 | 0.028972 | 143.51 | 590.8 | 738.7
0.78 | 0.029793 | 144.76 | 592.2 | 739.9
0.79 | 0.030719 | 146.11 | 593.6 | 740.3
0.8 | 0.031717 | 147.25 | 595.2 | 741.2
0.81 | 0.032702 | 148.58 | 596.5 | 741.9
0.82 | 0.033705 | 149.95 | 597.8 | 742.3
0.83 | 0.034825 | 151.19 | 599.2 | 743.1
0.84 | 0.0357 | 152.6 | 600 | 743.5
0.85 | 0.036848 | 153.73 | 601.2 | 744.1
0.86 | 0.037912 | 155.13 | 602.4 | 744.3
0.87 | 0.039159 | 156.55 | 603.7 | 744.7
0.88 | 0.040264 | 157.87 | 604.6 | 745.3
0.89 | 0.041427 | 159.21 | 605.8 | 745.7
0.9 | 0.042556 | 160.51 | 606.6 | 746.1
0.91 | 0.043707 | 161.95 | 607.8 | 746.3
0.92 | 0.044958 | 163.29 | 609 | 746.9
0.93 | 0.046174 | 164.71 | 609.9 | 747.1
0.94 | 0.047612 | 165.85 | 611 | 747.3
0.95 | 0.048754 | 167.3 | 611.9 | 747.5
0.96 | 0.050005 | 168.72 | 613 | 747.7
0.97 | 0.051394 | 170.08 | 613.9 | 747.6
0.98 | 0.05293 | 171.56 | 615 | 748.3
0.99 | 0.054145 | 172.76 | 616.3 | 748.5
1 | 0.055778 | 174.19 | 617 | 748.9