## I-V Characteristic (mA-mm)
VDS (V) | VGS = -0.300 V | VGS = 0.100 V | VGS = 0.500 V | VGS = 0.900 V
0 | 2.4021e-05 | -0.5349 | -0.8207 | -5.758
0.01 | 0.00081 | 7.781 | 15.637 | 12.019
0.02 | 0.0013855 | 15.348 | 32.061 | 29.881
0.03 | 0.0018181 | 22.478 | 48.43 | 47.708
0.04 | 0.0021546 | 29.025 | 65.1 | 65.42
0.05 | 0.0024123 | 34.883 | 81.11 | 83.18
0.06 | 0.0026296 | 40.359 | 97.09 | 100.88
0.07 | 0.0028002 | 45.246 | 113.52 | 118.32
0.08 | 0.0029549 | 49.493 | 129.06 | 135.45
0.09 | 0.003095 | 53.356 | 144.3 | 152.88
0.1 | 0.0032189 | 56.798 | 159.87 | 169.72
0.11 | 0.0033602 | 59.66 | 175.52 | 186.73
0.12 | 0.0034775 | 62.39 | 190.12 | 203.52
0.13 | 0.0036003 | 64.8 | 204.75 | 220.2
0.14 | 0.0037211 | 66.92 | 219.4 | 236.16
0.15 | 0.003837 | 68.78 | 233.36 | 252.43
0.16 | 0.0039649 | 70.51 | 247.31 | 268.96
0.17 | 0.0040783 | 71.98 | 260.97 | 284.41
0.18 | 0.0042191 | 73.41 | 274.23 | 299.62
0.19 | 0.0043506 | 74.75 | 287.02 | 315.39
0.2 | 0.004483 | 75.94 | 299.58 | 330.48
0.21 | 0.004611 | 77.13 | 312.2 | 345.23
0.22 | 0.0047555 | 78.17 | 323.87 | 359.77
0.23 | 0.0049219 | 79.4 | 335.33 | 374.54
0.24 | 0.0050561 | 80.63 | 346.77 | 388.5
0.25 | 0.0052214 | 81.92 | 357.54 | 402.28
0.26 | 0.0053935 | 83.26 | 367.67 | 416.08
0.27 | 0.0055327 | 84.54 | 377.89 | 429.58
0.28 | 0.005643 | 85.98 | 387.66 | 442.33
0.29 | 0.005847 | 87.28 | 396.73 | 455.26
0.3 | 0.006022 | 88.53 | 405.69 | 468.16
0.31 | 0.006216 | 89.75 | 414.42 | 480.21
0.32 | 0.006383 | 90.98 | 422.58 | 491.89
0.33 | 0.006603 | 92.02 | 430.36 | 503.83
0.34 | 0.006788 | 93.2 | 437.8 | 515.18
0.35 | 0.006982 | 94.38 | 445.14 | 526.24
0.36 | 0.007203 | 95.31 | 452.01 | 536.75
0.37 | 0.00743 | 96.47 | 458.46 | 547.24
0.38 | 0.007671 | 97.59 | 464.65 | 557.57
0.39 | 0.00788 | 98.64 | 470.61 | 567.13
0.4 | 0.008126 | 99.81 | 476.45 | 576.4
0.41 | 0.00837 | 100.62 | 481.83 | 585.5
0.42 | 0.00866 | 101.75 | 486.86 | 594.3
0.43 | 0.008936 | 102.91 | 491.88 | 602.6
0.44 | 0.009218 | 103.95 | 496.71 | 611
0.45 | 0.009519 | 105 | 501.17 | 619
0.46 | 0.009793 | 106.03 | 505.46 | 626.5
0.47 | 0.010151 | 107.15 | 509.66 | 633.5
0.48 | 0.010484 | 108.26 | 513.82 | 640.5
0.49 | 0.010869 | 109.29 | 517.62 | 647.3
0.5 | 0.011234 | 110.31 | 521.35 | 653.7
0.51 | 0.011659 | 111.48 | 525.01 | 659.7
0.52 | 0.012072 | 112.68 | 528.66 | 665.5
0.53 | 0.012526 | 113.73 | 532.09 | 670.9
0.54 | 0.012953 | 114.92 | 535.3 | 676.4
0.55 | 0.013419 | 115.91 | 538.58 | 681.4
0.56 | 0.013976 | 117.21 | 541.79 | 686
0.57 | 0.014469 | 118.35 | 544.86 | 690.6
0.58 | 0.015005 | 119.49 | 547.71 | 694.8
0.59 | 0.015567 | 120.88 | 550.61 | 699
0.6 | 0.016211 | 121.88 | 553.43 | 702.8
0.61 | 0.016787 | 123.15 | 556.16 | 706
0.62 | 0.017393 | 124.27 | 558.8 | 709.4
0.63 | 0.018057 | 125.65 | 561.13 | 712.5
0.64 | 0.018626 | 126.72 | 563.73 | 715.2
0.65 | 0.019336 | 128 | 566.08 | 717.6
0.66 | 0.020033 | 129.25 | 568.33 | 720.4
0.67 | 0.020722 | 130.45 | 570.2 | 722.4
0.68 | 0.021381 | 131.69 | 572.5 | 724.9
0.69 | 0.022223 | 132.86 | 574.6 | 726.5
0.7 | 0.022968 | 134.17 | 576.6 | 728.1
0.71 | 0.023781 | 135.36 | 578.2 | 729.9
0.72 | 0.024626 | 136.69 | 580.2 | 731.5
0.73 | 0.025361 | 138.01 | 581.8 | 732.5
0.74 | 0.026236 | 139.21 | 583.4 | 733.9
0.75 | 0.027006 | 140.48 | 585 | 734.9
0.76 | 0.027924 | 141.74 | 586.9 | 735.9
0.77 | 0.028951 | 142.96 | 588.2 | 737
0.78 | 0.029834 | 144.22 | 589.4 | 738.1
0.79 | 0.030762 | 145.52 | 591 | 738.6
0.8 | 0.031709 | 146.82 | 592.5 | 739.4
0.81 | 0.03269 | 148.13 | 593.8 | 739.9
0.82 | 0.033676 | 149.43 | 595 | 740.7
0.83 | 0.034709 | 150.61 | 596.2 | 741.2
0.84 | 0.035799 | 152.04 | 597.4 | 741.9
0.85 | 0.036965 | 153.36 | 598.8 | 742.5
0.86 | 0.037732 | 154.68 | 599.9 | 742.7
0.87 | 0.03905 | 156.17 | 601 | 743.4
0.88 | 0.040264 | 157.27 | 602 | 743.7
0.89 | 0.041553 | 158.79 | 603.1 | 744.1
0.9 | 0.042424 | 160.12 | 604.2 | 744.4
0.91 | 0.043628 | 161.5 | 605.2 | 744.7
0.92 | 0.044756 | 162.89 | 606.4 | 745.1
0.93 | 0.045962 | 164.17 | 607.1 | 745.2
0.94 | 0.047225 | 165.55 | 608.5 | 745.7
0.95 | 0.048566 | 167.06 | 609.4 | 746.1
0.96 | 0.04985 | 168.5 | 610.4 | 746.3
0.97 | 0.050962 | 169.72 | 611.5 | 746.6
0.98 | 0.052559 | 171.25 | 612.2 | 746.7
0.99 | 0.053946 | 172.6 | 613.5 | 747.3
1 | 0.055467 | 174.01 | 614.3 | 747.3