## I-V Characteristic (mA-mm)
VDS (V) | VGS = -0.300 V | VGS = 0.100 V | VGS = 0.500 V | VGS = 0.900 V
0 | 9.285e-06 | -0.5262 | -1.169 | -5.787
0.01 | 0.0009797 | 7.9 | 15.828 | 12.777
0.02 | 0.0016951 | 15.848 | 32.57 | 30.583
0.03 | 0.0022362 | 23.187 | 49.146 | 48.596
0.04 | 0.00265 | 30.032 | 65.74 | 66.61
0.05 | 0.0029762 | 36.138 | 82.34 | 84.67
0.06 | 0.0032368 | 41.767 | 98.27 | 102.26
0.07 | 0.0034678 | 46.943 | 114.69 | 119.64
0.08 | 0.0036617 | 51.454 | 130.84 | 137.51
0.09 | 0.0038392 | 55.457 | 146.37 | 154.75
0.1 | 0.0040081 | 59.09 | 161.72 | 171.64
0.11 | 0.0041728 | 62.27 | 177.56 | 188.91
0.12 | 0.0043438 | 65.08 | 192.88 | 206.17
0.13 | 0.0044897 | 67.63 | 207.25 | 222.66
0.14 | 0.0046445 | 69.91 | 221.92 | 238.85
0.15 | 0.0048141 | 71.89 | 236.59 | 255.47
0.16 | 0.0049568 | 73.77 | 250.25 | 271.64
0.17 | 0.0051512 | 75.46 | 264.05 | 287.44
0.18 | 0.0053066 | 76.83 | 277.6 | 302.98
0.19 | 0.0054767 | 78.33 | 290.69 | 318.75
0.2 | 0.0056521 | 79.65 | 303.25 | 333.87
0.21 | 0.005703 | 80.94 | 315.79 | 348.36
0.22 | 0.005901 | 82.3 | 327.98 | 363.56
0.23 | 0.006105 | 83.43 | 339.42 | 378.05
0.24 | 0.00631 | 84.88 | 350.7 | 391.93
0.25 | 0.006526 | 86.25 | 361.79 | 405.93
0.26 | 0.006749 | 87.62 | 372.22 | 419.78
0.27 | 0.006934 | 89.13 | 382.23 | 433.09
0.28 | 0.007186 | 90.55 | 392.23 | 446.03
0.29 | 0.007405 | 91.98 | 401.53 | 459.03
0.3 | 0.007662 | 93.32 | 410.36 | 471.54
0.31 | 0.007881 | 94.69 | 419.28 | 483.75
0.32 | 0.008139 | 95.75 | 427.63 | 495.49
0.33 | 0.008405 | 97.07 | 435.49 | 507.42
0.34 | 0.008655 | 98.29 | 442.99 | 518.62
0.35 | 0.008917 | 99.44 | 450.32 | 529.24
0.36 | 0.009202 | 100.7 | 457.44 | 540.23
0.37 | 0.009487 | 101.62 | 463.95 | 550.65
0.38 | 0.009757 | 102.82 | 470.17 | 560.63
0.39 | 0.010081 | 104.01 | 476.21 | 570
0.4 | 0.010399 | 105.25 | 482.11 | 579.6
0.41 | 0.010743 | 106.29 | 487.51 | 588.5
0.42 | 0.01107 | 107.37 | 492.63 | 597.4
0.43 | 0.011421 | 108.46 | 497.77 | 605.6
0.44 | 0.011756 | 109.7 | 502.66 | 613.6
0.45 | 0.01213 | 110.72 | 507.21 | 621.4
0.46 | 0.012551 | 111.76 | 511.52 | 628.9
0.47 | 0.012955 | 112.96 | 515.74 | 635.9
0.48 | 0.013424 | 114.16 | 520 | 642.8
0.49 | 0.01389 | 115.25 | 523.97 | 649.3
0.5 | 0.014409 | 116.39 | 527.69 | 655.7
0.51 | 0.014946 | 117.51 | 531.39 | 661.7
0.52 | 0.015515 | 118.71 | 535.07 | 667.3
0.53 | 0.016058 | 120.02 | 538.58 | 672.9
0.54 | 0.016634 | 121.14 | 541.93 | 677.7
0.55 | 0.01734 | 122.42 | 545.17 | 683
0.56 | 0.017928 | 123.5 | 548.42 | 687.3
0.57 | 0.018613 | 124.87 | 551.57 | 692
0.58 | 0.019383 | 126.01 | 554.56 | 696.2
0.59 | 0.020194 | 127.34 | 557.35 | 699.8
0.6 | 0.020894 | 128.5 | 560.27 | 703.6
0.61 | 0.021719 | 129.77 | 563.08 | 706.9
0.62 | 0.022478 | 131.12 | 565.66 | 710.1
0.63 | 0.023317 | 132.31 | 568.24 | 713
0.64 | 0.024184 | 133.67 | 570.5 | 716
0.65 | 0.025143 | 134.85 | 573.1 | 718.5
0.66 | 0.025984 | 136.16 | 575 | 720.8
0.67 | 0.026862 | 137.49 | 577.4 | 723.2
0.68 | 0.027899 | 138.81 | 579.4 | 725
0.69 | 0.028852 | 140.2 | 581.6 | 726.9
0.7 | 0.029945 | 141.27 | 583.7 | 728.3
0.71 | 0.030831 | 142.67 | 585.6 | 729.9
0.72 | 0.031919 | 144 | 587.6 | 731.5
0.73 | 0.033004 | 145.32 | 589 | 732.9
0.74 | 0.034034 | 146.66 | 590.8 | 733.9
0.75 | 0.035236 | 147.89 | 592.4 | 735.1
0.76 | 0.036402 | 149.29 | 594 | 736.1
0.77 | 0.037704 | 150.61 | 595.6 | 737.3
0.78 | 0.038656 | 151.88 | 597 | 737.7
0.79 | 0.039977 | 153.16 | 598.2 | 738.6
0.8 | 0.041204 | 154.61 | 599.6 | 739.5
0.81 | 0.042582 | 155.97 | 600.8 | 739.9
0.82 | 0.043715 | 157.31 | 602.3 | 740.9
0.83 | 0.04512 | 158.79 | 603.7 | 741.3
0.84 | 0.046438 | 159.95 | 604.8 | 741.8
0.85 | 0.047765 | 161.5 | 606 | 742.3
0.86 | 0.04913 | 162.89 | 607.3 | 742.7
0.87 | 0.050682 | 164.27 | 608.2 | 743.1
0.88 | 0.052176 | 165.81 | 609.6 | 743.7
0.89 | 0.053431 | 167.11 | 610.6 | 744.1
0.9 | 0.055065 | 168.56 | 611.6 | 744.3
0.91 | 0.056617 | 170.08 | 612.6 | 744.7
0.92 | 0.0578 | 171.52 | 613.8 | 745
0.93 | 0.05968 | 172.83 | 614.8 | 745.2
0.94 | 0.06118 | 174.35 | 615.8 | 745.7
0.95 | 0.06291 | 175.77 | 616.7 | 745.9
0.96 | 0.06429 | 177.19 | 618.1 | 746.3
0.97 | 0.06615 | 178.7 | 619 | 746.6
0.98 | 0.06823 | 180.02 | 619.9 | 747.1
0.99 | 0.06989 | 181.62 | 620.7 | 747.3
1 | 0.07178 | 183.03 | 621.9 | 747.5