## I-V Characteristic (mA-mm)
VDS (V) | VGS = -0.300 V | VGS = 0.100 V | VGS = 0.500 V | VGS = 0.900 V
0 | -5.355e-06 | -0.5342 | -1.0523 | -5.471
0.01 | 0.0010345 | 7.964 | 15.716 | 12.658
0.02 | 0.0018037 | 15.829 | 32.485 | 30.785
0.03 | 0.0023803 | 23.242 | 48.88 | 48.514
0.04 | 0.0028275 | 30.085 | 65.54 | 66.48
0.05 | 0.0031741 | 36.291 | 81.76 | 83.94
0.06 | 0.003472 | 41.883 | 97.88 | 101.79
0.07 | 0.0037134 | 47.017 | 114.21 | 119.33
0.08 | 0.00394 | 51.633 | 129.9 | 136.34
0.09 | 0.0041275 | 55.681 | 145.7 | 154.12
0.1 | 0.0043174 | 59.24 | 161.18 | 171.02
0.11 | 0.0044927 | 62.48 | 176.6 | 187.85
0.12 | 0.0046461 | 65.3 | 191.54 | 204.6
0.13 | 0.0048311 | 67.92 | 206.27 | 221.32
0.14 | 0.0049965 | 70.25 | 221.17 | 237.79
0.15 | 0.0051711 | 72.26 | 235.2 | 253.84
0.16 | 0.0053452 | 74.14 | 249.08 | 269.97
0.17 | 0.0055348 | 75.84 | 263.01 | 285.74
0.18 | 0.005668 | 77.36 | 276.23 | 301.26
0.19 | 0.005871 | 78.85 | 289.31 | 316.73
0.2 | 0.006051 | 80.15 | 302.1 | 332.01
0.21 | 0.006248 | 81.47 | 314.48 | 346.66
0.22 | 0.006451 | 82.76 | 326.36 | 361.31
0.23 | 0.006679 | 84.1 | 338.21 | 376.12
0.24 | 0.006895 | 85.49 | 349.51 | 390.08
0.25 | 0.007119 | 86.91 | 360.31 | 403.76
0.26 | 0.007354 | 88.34 | 370.73 | 417.32
0.27 | 0.007554 | 89.97 | 381.09 | 430.72
0.28 | 0.007812 | 91.44 | 390.98 | 443.89
0.29 | 0.008048 | 92.74 | 400.17 | 456.41
0.3 | 0.008325 | 94.13 | 409.14 | 468.98
0.31 | 0.008573 | 95.51 | 418.02 | 481.3
0.32 | 0.008857 | 96.7 | 426.22 | 492.94
0.33 | 0.009124 | 98.08 | 434.27 | 504.62
0.34 | 0.00937 | 99.12 | 441.9 | 515.99
0.35 | 0.009656 | 100.44 | 449.19 | 526.9
0.36 | 0.00996 | 101.58 | 456.25 | 537.51
0.37 | 0.010274 | 102.78 | 462.81 | 547.89
0.38 | 0.010555 | 103.83 | 469.1 | 557.89
0.39 | 0.010902 | 105.08 | 475.21 | 567.57
0.4 | 0.011242 | 106.13 | 480.99 | 576.8
0.41 | 0.011616 | 107.35 | 486.46 | 585.4
0.42 | 0.011964 | 108.47 | 491.67 | 594.3
0.43 | 0.012316 | 109.46 | 496.72 | 602.8
0.44 | 0.012749 | 110.71 | 501.59 | 611
0.45 | 0.013099 | 111.84 | 506.14 | 618.8
0.46 | 0.013613 | 113.05 | 510.51 | 626.1
0.47 | 0.014121 | 114.16 | 514.79 | 633.4
0.48 | 0.014619 | 115.16 | 518.92 | 640.1
0.49 | 0.015107 | 116.36 | 522.86 | 646.9
0.5 | 0.015672 | 117.65 | 526.62 | 653.2
0.51 | 0.016284 | 118.77 | 530.42 | 659
0.52 | 0.016913 | 120.08 | 534.01 | 664.9
0.53 | 0.017528 | 121.16 | 537.49 | 670.3
0.54 | 0.018183 | 122.39 | 540.84 | 675.4
0.55 | 0.018891 | 123.66 | 544.16 | 680.4
0.56 | 0.019566 | 124.9 | 547.33 | 685.2
0.57 | 0.020382 | 126.03 | 550.42 | 689.8
0.58 | 0.021156 | 127.31 | 553.43 | 693.9
0.59 | 0.02206 | 128.61 | 556.32 | 698
0.6 | 0.022852 | 129.89 | 559.28 | 701.6
0.61 | 0.023675 | 131.2 | 561.87 | 704.9
0.62 | 0.024571 | 132.32 | 564.6 | 708
0.63 | 0.025563 | 133.77 | 567.19 | 711.2
0.64 | 0.026463 | 135.12 | 569.7 | 714.1
0.65 | 0.027512 | 136.37 | 572 | 716.6
0.66 | 0.028498 | 137.71 | 574.1 | 719.2
0.67 | 0.029475 | 138.9 | 576.6 | 721.3
0.68 | 0.030672 | 140.31 | 578.3 | 723.2
0.69 | 0.031836 | 141.64 | 580.8 | 725.1
0.7 | 0.032824 | 142.92 | 582.3 | 726.9
0.71 | 0.033892 | 144.18 | 584.6 | 728.4
0.72 | 0.035143 | 145.54 | 586.4 | 729.9
0.73 | 0.036405 | 146.81 | 587.8 | 731.1
0.74 | 0.037601 | 148.19 | 589.8 | 732.4
0.75 | 0.038745 | 149.47 | 591.4 | 733.9
0.76 | 0.040135 | 150.78 | 593 | 734.7
0.77 | 0.041504 | 152.12 | 594.3 | 735.6
0.78 | 0.042751 | 153.52 | 596 | 736.7
0.79 | 0.044194 | 154.88 | 597.6 | 737.7
0.8 | 0.045536 | 156.27 | 598.8 | 738.3
0.81 | 0.047044 | 157.47 | 600.3 | 739.3
0.82 | 0.04836 | 158.95 | 601.4 | 739.7
0.83 | 0.0499 | 160.39 | 602.6 | 740.3
0.84 | 0.051511 | 161.78 | 603.8 | 741.1
0.85 | 0.05283 | 163.25 | 605.3 | 741.5
0.86 | 0.054547 | 164.55 | 606.5 | 741.7
0.87 | 0.056232 | 165.97 | 607.6 | 742.5
0.88 | 0.0575 | 167.47 | 608.8 | 742.7
0.89 | 0.05934 | 168.88 | 609.9 | 743.3
0.9 | 0.06121 | 170.26 | 610.8 | 743.7
0.91 | 0.06291 | 171.84 | 611.9 | 744.3
0.92 | 0.06454 | 173.29 | 613.1 | 744.5
0.93 | 0.06604 | 174.77 | 614 | 744.7
0.94 | 0.06834 | 176.39 | 615 | 745.3
0.95 | 0.07007 | 177.59 | 616.2 | 745.2
0.96 | 0.07218 | 179.19 | 617 | 745.9
0.97 | 0.0739 | 180.7 | 618.2 | 745.9
0.98 | 0.07566 | 182.15 | 619.4 | 746.3
0.99 | 0.0778 | 183.6 | 620.2 | 746.6
1 | 0.07955 | 185.09 | 621.4 | 746.9