## I-V Characteristic (mA-mm)
VDS (V) | VGS = -0.300 V | VGS = 0.100 V | VGS = 0.500 V | VGS = 0.900 V
0 | -1.5166e-05 | -0.51456 | -1.0652 | -5.531
0.01 | 0.0011063 | 7.908 | 15.947 | 12.738
0.02 | 0.001939 | 16.083 | 32.218 | 30.443
0.03 | 0.0025633 | 23.457 | 48.702 | 48.158
0.04 | 0.0030429 | 30.254 | 65.48 | 66.26
0.05 | 0.0034332 | 36.513 | 81.21 | 83.41
0.06 | 0.0037382 | 42.278 | 97.71 | 101.36
0.07 | 0.0040057 | 47.522 | 113.92 | 118.99
0.08 | 0.0042321 | 52.036 | 129.62 | 136.07
0.09 | 0.0044375 | 56.219 | 144.98 | 153.24
0.1 | 0.0046436 | 59.81 | 160.92 | 170.55
0.11 | 0.0048345 | 63.08 | 176.27 | 187.25
0.12 | 0.0050032 | 66.12 | 190.78 | 203.94
0.13 | 0.0052014 | 68.71 | 205.93 | 220.72
0.14 | 0.0053884 | 70.95 | 220.59 | 237.26
0.15 | 0.0055795 | 73.13 | 234.63 | 253.15
0.16 | 0.005719 | 75.02 | 248.56 | 269.04
0.17 | 0.005924 | 76.7 | 262.69 | 285.43
0.18 | 0.006134 | 78.22 | 275.69 | 300.46
0.19 | 0.006319 | 79.79 | 288.64 | 315.7
0.2 | 0.006557 | 81.11 | 301.71 | 331.14
0.21 | 0.006768 | 82.46 | 314.03 | 346.07
0.22 | 0.007001 | 83.83 | 325.86 | 360.52
0.23 | 0.007205 | 85.09 | 337.55 | 374.89
0.24 | 0.007471 | 86.49 | 349.15 | 389.25
0.25 | 0.007701 | 87.94 | 359.9 | 402.92
0.26 | 0.007947 | 89.46 | 370.15 | 416.36
0.27 | 0.008199 | 91.07 | 380.75 | 430.12
0.28 | 0.008473 | 92.42 | 390.5 | 443.3
0.29 | 0.00876 | 93.9 | 399.67 | 455.57
0.3 | 0.008991 | 95.23 | 408.84 | 468.19
0.31 | 0.009295 | 96.55 | 417.88 | 480.88
0.32 | 0.009572 | 97.87 | 425.99 | 492.6
0.33 | 0.009909 | 99.06 | 433.89 | 503.95
0.34 | 0.010174 | 100.35 | 441.64 | 515.27
0.35 | 0.010474 | 101.54 | 449.1 | 526.39
0.36 | 0.010804 | 102.76 | 456.14 | 537.44
0.37 | 0.011133 | 103.79 | 462.64 | 547.4
0.38 | 0.011488 | 105.1 | 469.02 | 557.36
0.39 | 0.011861 | 106.22 | 475.2 | 567.42
0.4 | 0.012205 | 107.33 | 481.06 | 576.4
0.41 | 0.012567 | 108.65 | 486.39 | 585.5
0.42 | 0.012981 | 109.57 | 491.75 | 594.6
0.43 | 0.013406 | 110.88 | 496.9 | 603.2
0.44 | 0.013869 | 111.99 | 501.73 | 611.1
0.45 | 0.014329 | 113.16 | 506.2 | 618.8
0.46 | 0.014793 | 114.32 | 510.7 | 626.7
0.47 | 0.015324 | 115.43 | 515.1 | 634.1
0.48 | 0.015798 | 116.65 | 519.24 | 640.9
0.49 | 0.016401 | 117.83 | 523.16 | 647.3
0.5 | 0.017044 | 119.02 | 526.96 | 653.7
0.51 | 0.017739 | 120.12 | 530.84 | 660
0.52 | 0.018355 | 121.43 | 534.52 | 665.8
0.53 | 0.019103 | 122.6 | 537.95 | 671.1
0.54 | 0.019834 | 123.95 | 541.34 | 676.6
0.55 | 0.020596 | 125.14 | 544.67 | 681.6
0.56 | 0.021363 | 126.25 | 548.05 | 686.8
0.57 | 0.022295 | 127.59 | 551.02 | 690.8
0.58 | 0.023095 | 128.92 | 554.05 | 695.2
0.59 | 0.023995 | 130.17 | 557.1 | 699.2
0.6 | 0.025018 | 131.54 | 559.98 | 703.2
0.61 | 0.025971 | 132.74 | 562.66 | 706.5
0.62 | 0.026979 | 134.09 | 565.38 | 709.8
0.63 | 0.027931 | 135.45 | 567.99 | 713
0.64 | 0.028981 | 136.7 | 570.3 | 716
0.65 | 0.030039 | 138.03 | 572.8 | 718.6
0.66 | 0.031207 | 139.32 | 575 | 721.3
0.67 | 0.032269 | 140.68 | 577 | 723.5
0.68 | 0.033323 | 142.02 | 579.4 | 725.5
0.69 | 0.034659 | 143.35 | 581.6 | 727.5
0.7 | 0.03572 | 144.5 | 583.7 | 729.2
0.71 | 0.037118 | 145.95 | 585.4 | 731.3
0.72 | 0.038307 | 147.32 | 587.6 | 732.5
0.73 | 0.039754 | 148.61 | 589.4 | 734.1
0.74 | 0.041067 | 150.1 | 591 | 735.3
0.75 | 0.042378 | 151.24 | 592.6 | 736.5
0.76 | 0.04389 | 152.68 | 594.2 | 737.5
0.77 | 0.045195 | 154.04 | 595.8 | 738.3
0.78 | 0.046674 | 155.33 | 597.4 | 739.5
0.79 | 0.04824 | 156.71 | 598.6 | 740.5
0.8 | 0.049892 | 158.05 | 600.2 | 741.1
0.81 | 0.051198 | 159.47 | 601.4 | 742
0.82 | 0.052861 | 160.84 | 602.7 | 742.7
0.83 | 0.054512 | 162.3 | 604.2 | 743.4
0.84 | 0.056281 | 163.51 | 605.4 | 743.9
0.85 | 0.05744 | 165.03 | 606.6 | 744.4
0.86 | 0.05936 | 166.46 | 607.6 | 745
0.87 | 0.06118 | 167.93 | 609 | 745.9
0.88 | 0.06313 | 169.42 | 609.9 | 746.3
0.89 | 0.06513 | 170.68 | 611.4 | 746.6
0.9 | 0.06647 | 172.22 | 612.2 | 746.7
0.91 | 0.0685 | 173.79 | 613.5 | 747.3
0.92 | 0.07034 | 175.19 | 614.7 | 747.6
0.93 | 0.07233 | 176.67 | 615.4 | 748
0.94 | 0.07437 | 178.12 | 616.6 | 748.6
0.95 | 0.07623 | 179.68 | 617.5 | 748.9
0.96 | 0.0781 | 181.11 | 618.8 | 749.1
0.97 | 0.08036 | 182.67 | 619.8 | 749.5
0.98 | 0.08247 | 184.03 | 620.8 | 749.7
0.99 | 0.0842 | 185.61 | 621.8 | 749.9
1 | 0.08632 | 187.14 | 623 | 750.3