## I-V Characteristic (mA-mm)
VDS (V) | VGS = -0.300 V | VGS = 0.100 V | VGS = 0.500 V | VGS = 0.900 V
0 | -1.4158e-05 | -0.5464 | -0.9946 | -5.16
0.01 | 0.001161 | 8.093 | 15.765 | 12.796
0.02 | 0.002025 | 16.081 | 32.583 | 31.071
0.03 | 0.002687 | 23.648 | 49.153 | 48.754
0.04 | 0.003197 | 30.59 | 65.98 | 67.18
0.05 | 0.0035991 | 36.892 | 82.13 | 84.59
0.06 | 0.0039399 | 42.651 | 98.31 | 102.24
0.07 | 0.0042142 | 47.889 | 114.72 | 120.04
0.08 | 0.0044848 | 52.593 | 130.72 | 137.24
0.09 | 0.0047036 | 56.766 | 146.35 | 154.61
0.1 | 0.0049285 | 60.41 | 162.03 | 171.77
0.11 | 0.0051337 | 63.8 | 177.55 | 188.85
0.12 | 0.0053274 | 66.84 | 192.6 | 205.55
0.13 | 0.0055325 | 69.42 | 207.65 | 222.42
0.14 | 0.005696 | 71.81 | 222.2 | 238.91
0.15 | 0.005893 | 73.93 | 236.6 | 255.19
0.16 | 0.006097 | 75.82 | 250.53 | 271.05
0.17 | 0.006314 | 77.57 | 264.21 | 286.98
0.18 | 0.006538 | 79.2 | 277.92 | 302.79
0.19 | 0.006764 | 80.65 | 291 | 318.03
0.2 | 0.007006 | 82.02 | 303.69 | 333.21
0.21 | 0.007246 | 83.46 | 316.24 | 348.23
0.22 | 0.007463 | 84.81 | 328.24 | 362.58
0.23 | 0.007736 | 86.19 | 339.99 | 377.29
0.24 | 0.007987 | 87.53 | 351.34 | 391.37
0.25 | 0.008269 | 89.05 | 362.31 | 405.25
0.26 | 0.008505 | 90.64 | 372.81 | 418.64
0.27 | 0.008787 | 92.08 | 383.21 | 432.2
0.28 | 0.009066 | 93.74 | 393 | 445.33
0.29 | 0.009344 | 95.17 | 402.43 | 457.99
0.3 | 0.009632 | 96.49 | 411.38 | 470.35
0.31 | 0.009959 | 97.83 | 420.29 | 482.7
0.32 | 0.010262 | 99.16 | 428.66 | 494.65
0.33 | 0.010548 | 100.41 | 436.64 | 506.04
0.34 | 0.010907 | 101.63 | 444.25 | 517.34
0.35 | 0.011221 | 102.91 | 451.65 | 528.3
0.36 | 0.011619 | 104.15 | 458.67 | 538.94
0.37 | 0.011948 | 105.25 | 465.35 | 549.38
0.38 | 0.012291 | 106.37 | 471.66 | 559.19
0.39 | 0.012691 | 107.69 | 477.81 | 568.94
0.4 | 0.013058 | 108.86 | 483.67 | 578.2
0.41 | 0.013521 | 109.93 | 489.19 | 587.2
0.42 | 0.013963 | 111.26 | 494.41 | 595.8
0.43 | 0.014414 | 112.2 | 499.48 | 604.3
0.44 | 0.014844 | 113.49 | 504.43 | 612.4
0.45 | 0.015376 | 114.68 | 509.05 | 619.9
0.46 | 0.015893 | 115.89 | 513.47 | 627.7
0.47 | 0.016522 | 117.07 | 517.76 | 635.1
0.48 | 0.017029 | 118.14 | 522.03 | 641.7
0.49 | 0.017631 | 119.39 | 526.02 | 648.1
0.5 | 0.01831 | 120.51 | 529.88 | 654.4
0.51 | 0.01893 | 121.8 | 533.6 | 660.6
0.52 | 0.01971 | 122.99 | 537.36 | 666.2
0.53 | 0.020493 | 124.3 | 540.87 | 671.5
0.54 | 0.021348 | 125.46 | 544.32 | 677
0.55 | 0.021997 | 126.77 | 547.63 | 681.8
0.56 | 0.023001 | 128.07 | 550.92 | 686.6
0.57 | 0.023919 | 129.21 | 554.09 | 690.7
0.58 | 0.024809 | 130.59 | 557.12 | 694.8
0.59 | 0.025821 | 131.95 | 560.03 | 698.8
0.6 | 0.02681 | 133.25 | 562.92 | 702.7
0.61 | 0.027829 | 134.65 | 565.74 | 706
0.62 | 0.028792 | 135.84 | 568.36 | 709.2
0.63 | 0.029967 | 137.21 | 570.8 | 712.2
0.64 | 0.031106 | 138.58 | 573.4 | 715.3
0.65 | 0.032367 | 139.95 | 575.7 | 717.6
0.66 | 0.033411 | 141.26 | 578 | 720.1
0.67 | 0.03469 | 142.61 | 580.2 | 722.2
0.68 | 0.035901 | 144 | 582.3 | 724.5
0.69 | 0.037095 | 145.35 | 584.4 | 726
0.7 | 0.038525 | 146.75 | 586.6 | 728.1
0.71 | 0.039877 | 147.95 | 588.5 | 729.7
0.72 | 0.041254 | 149.37 | 590.4 | 731.1
0.73 | 0.042485 | 150.81 | 591.9 | 732.3
0.74 | 0.043959 | 152.18 | 593.8 | 733.8
0.75 | 0.045423 | 153.6 | 595.8 | 734.7
0.76 | 0.047194 | 154.88 | 597.4 | 735.6
0.77 | 0.048689 | 156.33 | 599 | 736.7
0.78 | 0.050193 | 157.77 | 600.2 | 737.9
0.79 | 0.051712 | 159.07 | 601.5 | 738.4
0.8 | 0.053259 | 160.57 | 603 | 739.5
0.81 | 0.055064 | 161.88 | 604.2 | 739.9
0.82 | 0.056849 | 163.33 | 605.8 | 740.9
0.83 | 0.0586 | 164.85 | 607 | 741.2
0.84 | 0.06014 | 166.25 | 608.2 | 741.9
0.85 | 0.06239 | 167.62 | 609.5 | 742.5
0.86 | 0.06383 | 169.08 | 610.6 | 743.1
0.87 | 0.06584 | 170.6 | 611.9 | 743.4
0.88 | 0.06741 | 172.09 | 613.1 | 744.1
0.89 | 0.06924 | 173.62 | 614 | 744.3
0.9 | 0.0715 | 174.97 | 615 | 744.7
0.91 | 0.07361 | 176.63 | 616.6 | 745.1
0.92 | 0.07557 | 178.12 | 617.4 | 745.7
0.93 | 0.07724 | 179.64 | 618.6 | 745.8
0.94 | 0.07952 | 181.14 | 619.7 | 746.3
0.95 | 0.08196 | 182.63 | 620.6 | 746.6
0.96 | 0.08406 | 184.23 | 621.8 | 746.9
0.97 | 0.0863 | 185.83 | 622.6 | 747.5
0.98 | 0.08815 | 187.33 | 623.8 | 747.5
0.99 | 0.09069 | 188.77 | 624.9 | 747.6
1 | 0.09306 | 190.34 | 625.9 | 747.9