## I-V Characteristic (mA-mm)
VDS (V) | VGS = -0.300 V | VGS = 0.100 V | VGS = 0.500 V | VGS = 0.900 V
0 | -2.4445e-05 | -0.5328 | -1.0835 | -5.299
0.01 | 0.001237 | 8.06 | 15.899 | 12.983
0.02 | 0.0021669 | 16.127 | 32.305 | 30.545
0.03 | 0.0028733 | 23.552 | 48.653 | 48.32
0.04 | 0.0034212 | 30.617 | 65.42 | 66.1
0.05 | 0.0038563 | 36.914 | 81.64 | 83.43
0.06 | 0.0042079 | 42.649 | 97.19 | 101.34
0.07 | 0.0045165 | 48.011 | 113.64 | 118.75
0.08 | 0.0047878 | 52.72 | 129.89 | 135.84
0.09 | 0.0050176 | 56.852 | 145.04 | 152.98
0.1 | 0.0052704 | 60.61 | 160.29 | 170.26
0.11 | 0.0054888 | 63.87 | 176.11 | 186.85
0.12 | 0.005667 | 66.9 | 190.78 | 203.27
0.13 | 0.005898 | 69.62 | 205.48 | 220.55
0.14 | 0.006111 | 71.97 | 220.16 | 236.44
0.15 | 0.006342 | 74.09 | 234.68 | 252.45
0.16 | 0.006571 | 76.04 | 248.22 | 268.57
0.17 | 0.006783 | 77.8 | 262.05 | 284.53
0.18 | 0.007021 | 79.32 | 275.63 | 299.64
0.19 | 0.007269 | 80.85 | 288.62 | 314.95
0.2 | 0.007536 | 82.34 | 301.01 | 330.42
0.21 | 0.007771 | 83.63 | 313.7 | 345.08
0.22 | 0.008045 | 84.99 | 325.94 | 359.44
0.23 | 0.008308 | 86.33 | 337.24 | 374.09
0.24 | 0.008595 | 87.77 | 348.66 | 388.21
0.25 | 0.008875 | 89.29 | 359.8 | 401.72
0.26 | 0.009161 | 90.77 | 369.99 | 415.17
0.27 | 0.009461 | 92.42 | 380.2 | 429.03
0.28 | 0.00972 | 93.93 | 390.21 | 441.84
0.29 | 0.010086 | 95.3 | 399.67 | 454.1
0.3 | 0.010379 | 96.73 | 408.42 | 466.83
0.31 | 0.010742 | 98.05 | 417.38 | 479.19
0.32 | 0.011048 | 99.33 | 425.82 | 490.76
0.33 | 0.011423 | 100.68 | 433.73 | 502.23
0.34 | 0.011773 | 101.94 | 441.21 | 513.7
0.35 | 0.012119 | 103.19 | 448.68 | 524.76
0.36 | 0.012511 | 104.43 | 455.92 | 535.36
0.37 | 0.012882 | 105.49 | 462.45 | 545.45
0.38 | 0.013299 | 106.69 | 468.61 | 555.67
0.39 | 0.013642 | 107.97 | 474.71 | 565.49
0.4 | 0.014106 | 109.01 | 480.7 | 575
0.41 | 0.014554 | 110.29 | 486.16 | 583.4
0.42 | 0.015035 | 111.32 | 491.37 | 592.4
0.43 | 0.015471 | 112.64 | 496.31 | 601
0.44 | 0.015993 | 113.73 | 501.36 | 609.2
0.45 | 0.016532 | 114.88 | 506.04 | 616.7
0.46 | 0.017085 | 115.99 | 510.4 | 624.3
0.47 | 0.01771 | 117.23 | 514.6 | 631.5
0.48 | 0.018358 | 118.4 | 518.88 | 638.9
0.49 | 0.019042 | 119.56 | 522.96 | 645.1
0.5 | 0.019693 | 120.94 | 526.71 | 651.3
0.51 | 0.020484 | 121.9 | 530.4 | 657.5
0.52 | 0.021265 | 123.27 | 534.14 | 663.5
0.53 | 0.022147 | 124.56 | 537.76 | 668.6
0.54 | 0.022967 | 125.73 | 541.14 | 674
0.55 | 0.023865 | 127.07 | 544.34 | 679.2
0.56 | 0.024843 | 128.24 | 547.65 | 684
0.57 | 0.025664 | 129.57 | 550.84 | 688.6
0.58 | 0.026832 | 130.86 | 553.97 | 692.6
0.59 | 0.027818 | 132.18 | 556.89 | 696.5
0.6 | 0.028904 | 133.49 | 559.66 | 700.4
0.61 | 0.03 | 134.77 | 562.51 | 704
0.62 | 0.031132 | 136.11 | 565.28 | 707.2
0.63 | 0.032283 | 137.49 | 567.78 | 710.5
0.64 | 0.033692 | 138.83 | 570.1 | 713.3
0.65 | 0.034735 | 139.99 | 572.5 | 716
0.66 | 0.03613 | 141.46 | 575 | 718.6
0.67 | 0.037309 | 142.79 | 577.3 | 720.8
0.68 | 0.038687 | 144.22 | 579.6 | 722.9
0.69 | 0.040239 | 145.67 | 581.7 | 725.3
0.7 | 0.041655 | 146.81 | 583.6 | 726.9
0.71 | 0.04307 | 148.23 | 585.4 | 728.7
0.72 | 0.044411 | 149.57 | 587.6 | 730.1
0.73 | 0.046233 | 150.92 | 589.2 | 731.7
0.74 | 0.047772 | 152.35 | 591 | 733.1
0.75 | 0.049338 | 153.68 | 592.6 | 734.3
0.76 | 0.050876 | 155.02 | 594.2 | 735.4
0.77 | 0.052647 | 156.47 | 595.8 | 736.3
0.78 | 0.054465 | 157.85 | 597.2 | 737.3
0.79 | 0.055926 | 159.11 | 599 | 738.3
0.8 | 0.0578 | 160.63 | 600.2 | 738.8
0.81 | 0.05984 | 161.98 | 601.4 | 739.9
0.82 | 0.06153 | 163.41 | 602.8 | 740.9
0.83 | 0.06315 | 164.93 | 604.2 | 741.1
0.84 | 0.06541 | 166.18 | 605.4 | 741.9
0.85 | 0.06728 | 167.69 | 606.9 | 742.5
0.86 | 0.06924 | 169.12 | 607.9 | 743.1
0.87 | 0.0711 | 170.6 | 609 | 743.5
0.88 | 0.07359 | 172.14 | 610.3 | 744.1
0.89 | 0.07521 | 173.51 | 611.5 | 744.7
0.9 | 0.0779 | 175.01 | 612.4 | 744.9
0.91 | 0.08004 | 176.57 | 613.5 | 745.7
0.92 | 0.08169 | 178.03 | 614.6 | 746.1
0.93 | 0.0844 | 179.5 | 615.6 | 746.3
0.94 | 0.08671 | 181.06 | 616.7 | 746.7
0.95 | 0.08889 | 182.67 | 617.9 | 747.1
0.96 | 0.09126 | 184.11 | 619 | 747.5
0.97 | 0.0936 | 185.67 | 619.9 | 747.5
0.98 | 0.0962 | 187.01 | 621.1 | 747.9
0.99 | 0.09901 | 188.65 | 622.2 | 748.3
1 | 0.10131 | 190.12 | 623 | 748.4