## I-V Characteristic (mA-mm)
VDS (V) | VGS = -0.300 V | VGS = 0.100 V | VGS = 0.500 V | VGS = 0.900 V
0 | -2.9953e-05 | -0.5658 | -1.0664 | -5.244
0.01 | 0.0012572 | 8.117 | 15.749 | 12.901
0.02 | 0.0022127 | 16.334 | 32.596 | 30.781
0.03 | 0.0029356 | 23.805 | 49.025 | 48.735
0.04 | 0.0035024 | 30.878 | 65.62 | 66.5
0.05 | 0.0039531 | 37.299 | 82.04 | 84.35
0.06 | 0.0043043 | 43.125 | 98.31 | 101.98
0.07 | 0.004639 | 48.482 | 114.33 | 119.67
0.08 | 0.0049067 | 53.225 | 130.35 | 136.71
0.09 | 0.0051652 | 57.42 | 146.36 | 154.18
0.1 | 0.0054013 | 61.27 | 161.62 | 171.37
0.11 | 0.0056389 | 64.71 | 177.02 | 188.38
0.12 | 0.005771 | 67.7 | 192.25 | 205.01
0.13 | 0.006008 | 70.41 | 206.91 | 221.78
0.14 | 0.006242 | 72.85 | 221.61 | 238.32
0.15 | 0.006473 | 74.99 | 236.04 | 254.4
0.16 | 0.006719 | 76.96 | 250.14 | 270.41
0.17 | 0.006933 | 78.78 | 263.73 | 286.29
0.18 | 0.007212 | 80.37 | 277.12 | 301.46
0.19 | 0.00747 | 81.8 | 290.53 | 317.31
0.2 | 0.007749 | 83.3 | 303.18 | 332.36
0.21 | 0.007996 | 84.64 | 315.51 | 347.19
0.22 | 0.008278 | 86.03 | 327.75 | 361.71
0.23 | 0.008558 | 87.47 | 339.69 | 376.21
0.24 | 0.008849 | 88.81 | 350.74 | 390.48
0.25 | 0.009147 | 90.38 | 361.78 | 404.14
0.26 | 0.009435 | 91.96 | 372.46 | 417.68
0.27 | 0.009757 | 93.52 | 382.56 | 431.17
0.28 | 0.010042 | 95.11 | 392.48 | 444.25
0.29 | 0.010396 | 96.47 | 401.91 | 456.85
0.3 | 0.010734 | 97.96 | 410.98 | 469.36
0.31 | 0.011111 | 99.36 | 419.72 | 481.65
0.32 | 0.011402 | 100.7 | 428.09 | 493.21
0.33 | 0.011761 | 101.9 | 436.31 | 505.08
0.34 | 0.012139 | 103.22 | 443.95 | 516.28
0.35 | 0.012505 | 104.46 | 451.19 | 527.26
0.36 | 0.012917 | 105.69 | 458.28 | 537.84
0.37 | 0.013341 | 106.85 | 465.07 | 548.04
0.38 | 0.013794 | 107.98 | 471.49 | 558.27
0.39 | 0.014143 | 109.18 | 477.45 | 567.91
0.4 | 0.014648 | 110.54 | 483.33 | 577
0.41 | 0.015103 | 111.63 | 488.95 | 586.2
0.42 | 0.015606 | 112.84 | 494.3 | 594.9
0.43 | 0.016024 | 113.91 | 499.33 | 603.4
0.44 | 0.016577 | 115.23 | 504.27 | 611.5
0.45 | 0.017129 | 116.39 | 508.96 | 619.3
0.46 | 0.017666 | 117.49 | 513.5 | 626.8
0.47 | 0.01834 | 118.82 | 517.76 | 634.1
0.48 | 0.019012 | 119.87 | 522.03 | 640.9
0.49 | 0.019755 | 121.22 | 526.05 | 647.3
0.5 | 0.020416 | 122.36 | 530.06 | 653.7
0.51 | 0.02127 | 123.7 | 533.81 | 659.7
0.52 | 0.022076 | 124.82 | 537.49 | 665.6
0.53 | 0.022928 | 126.17 | 541.09 | 670.9
0.54 | 0.023712 | 127.41 | 544.57 | 676
0.55 | 0.02473 | 128.65 | 547.99 | 681.1
0.56 | 0.025737 | 130.09 | 551.17 | 685.9
0.57 | 0.026661 | 131.19 | 554.44 | 690.2
0.58 | 0.027747 | 132.62 | 557.52 | 694.6
0.59 | 0.028859 | 133.92 | 560.54 | 698.4
0.6 | 0.030224 | 135.26 | 563.44 | 702.5
0.61 | 0.0312 | 136.71 | 566.21 | 705.6
0.62 | 0.032473 | 137.9 | 569.01 | 708.8
0.63 | 0.033601 | 139.33 | 571.5 | 712.1
0.64 | 0.034787 | 140.71 | 574.1 | 714.8
0.65 | 0.036172 | 142.12 | 576.6 | 717.6
0.66 | 0.037669 | 143.43 | 578.8 | 720.1
0.67 | 0.039061 | 144.79 | 581.2 | 722.1
0.68 | 0.040389 | 146.17 | 583.2 | 724.5
0.69 | 0.041891 | 147.57 | 585.4 | 726
0.7 | 0.04337 | 148.94 | 587.6 | 728.1
0.71 | 0.045127 | 150.17 | 589.4 | 729.7
0.72 | 0.046397 | 151.68 | 591 | 731.3
0.73 | 0.048143 | 153.08 | 593 | 732.4
0.74 | 0.049721 | 154.45 | 594.6 | 733.8
0.75 | 0.051207 | 155.92 | 596.5 | 735.1
0.76 | 0.053075 | 157.19 | 598.1 | 736.2
0.77 | 0.054754 | 158.69 | 599.5 | 737.3
0.78 | 0.056408 | 160.04 | 601 | 738.1
0.79 | 0.05862 | 161.46 | 602.6 | 738.9
0.8 | 0.06032 | 162.85 | 603.9 | 739.9
0.81 | 0.06212 | 164.28 | 605.5 | 740.9
0.82 | 0.06433 | 165.73 | 606.7 | 741.1
0.83 | 0.06615 | 167.21 | 608.3 | 741.9
0.84 | 0.06822 | 168.62 | 609.5 | 742.7
0.85 | 0.07007 | 169.96 | 610.6 | 743.1
0.86 | 0.07244 | 171.48 | 611.8 | 743.5
0.87 | 0.07421 | 173.01 | 613.1 | 744.3
0.88 | 0.07653 | 174.53 | 614 | 744.7
0.89 | 0.079 | 176.03 | 615.2 | 745.1
0.9 | 0.08078 | 177.39 | 616.4 | 745.7
0.91 | 0.08322 | 179.02 | 617.4 | 745.9
0.92 | 0.08518 | 180.5 | 618.6 | 746.3
0.93 | 0.08781 | 182.02 | 619.7 | 746.6
0.94 | 0.09038 | 183.58 | 620.6 | 746.9
0.95 | 0.0929 | 185.03 | 621.8 | 747.5
0.96 | 0.09596 | 186.54 | 622.6 | 747.7
0.97 | 0.09732 | 188.16 | 623.8 | 747.9
0.98 | 0.10031 | 189.76 | 624.9 | 748.2
0.99 | 0.10237 | 191.14 | 625.7 | 748.4
1 | 0.10572 | 192.76 | 626.9 | 748.9