## IDS-VDS Characteristic (mA-mm)
VGS (V) | VDS = 0.100 V | VDS = 0.500 V | VDS = 0.900 V
-0.75 | 0.00035814 | 0.001552 | 0.005354
-0.74 | 0.00034434 | 0.0015001 | 0.00518
-0.73 | 0.00032698 | 0.0014393 | 0.005
-0.72 | 0.00031083 | 0.001383 | 0.0048557
-0.71 | 0.00029823 | 0.0013323 | 0.0047263
-0.7 | 0.00028237 | 0.001292 | 0.0045747
-0.69 | 0.00027005 | 0.0012381 | 0.0043928
-0.68 | 0.00025948 | 0.0011896 | 0.0042911
-0.67 | 0.00024806 | 0.0011374 | 0.0041184
-0.66 | 0.00023409 | 0.0011049 | 0.003951
-0.65 | 0.00022208 | 0.0010516 | 0.0038272
-0.64 | 0.00021474 | 0.0010129 | 0.0037097
-0.63 | 0.00020216 | 0.0009689 | 0.0035908
-0.62 | 0.00019454 | 0.0009266 | 0.003492
-0.61 | 0.00018444 | 0.0008865 | 0.0033471
-0.6 | 0.00017336 | 0.0008569 | 0.0032446
-0.59 | 0.00016771 | 0.0008266 | 0.0031326
-0.58 | 0.00016058 | 0.0007944 | 0.0030235
-0.57 | 0.00015072 | 0.0007659 | 0.0029069
-0.56 | 0.00014453 | 0.0007327 | 0.0028104
-0.55 | 0.00013758 | 0.0007004 | 0.0027141
-0.54 | 0.00013037 | 0.0006724 | 0.002616
-0.53 | 0.00012426 | 0.0006501 | 0.002546
-0.52 | 0.00011843 | 0.0006234 | 0.0024735
-0.51 | 0.00011347 | 0.0006038 | 0.0023695
-0.5 | 0.0001084 | 0.0005846 | 0.0023059
-0.49 | 0.00010506 | 0.0005678 | 0.0022426
-0.48 | 0.00010283 | 0.0005513 | 0.00217
-0.47 | 0.00010076 | 0.0005401 | 0.0021261
-0.46 | 9.87e-05 | 0.0005291 | 0.0020937
-0.45 | 9.999e-05 | 0.000526 | 0.0020828
-0.44 | 0.00010404 | 0.0005244 | 0.0020837
-0.43 | 0.00011022 | 0.0005374 | 0.0021137
-0.42 | 0.00011947 | 0.0005683 | 0.0021906
-0.41 | 0.0001356 | 0.0006066 | 0.0023148
-0.4 | 0.00015857 | 0.0006734 | 0.002528
-0.39 | 0.0001932 | 0.0007723 | 0.0028504
-0.38 | 0.00024156 | 0.0009177 | 0.003296
-0.37 | 0.0003104 | 0.0011261 | 0.0039694
-0.36 | 0.00040634 | 0.001415 | 0.0049458
-0.35 | 0.00053996 | 0.0018234 | 0.006411
-0.34 | 0.0007607 | 0.0024091 | 0.008413
-0.33 | 0.0010269 | 0.0031923 | 0.011241
-0.32 | 0.0013881 | 0.0043059 | 0.01522
-0.31 | 0.0018945 | 0.005947 | 0.020715
-0.3 | 0.0025974 | 0.008046 | 0.028701
-0.29 | 0.0035704 | 0.011066 | 0.039528
-0.28 | 0.0048907 | 0.015135 | 0.054697
-0.27 | 0.006917 | 0.020888 | 0.07594
-0.26 | 0.009422 | 0.028563 | 0.10482
-0.25 | 0.012888 | 0.039302 | 0.14458
-0.24 | 0.017591 | 0.053744 | 0.19676
-0.23 | 0.02407 | 0.07459 | 0.27164
-0.22 | 0.032794 | 0.10188 | 0.37203
-0.21 | 0.044541 | 0.1381 | 0.50643
-0.2 | 0.06166 | 0.18809 | 0.6904
-0.19 | 0.08348 | 0.25463 | 0.9336
-0.18 | 0.11356 | 0.34315 | 1.2585
-0.17 | 0.15282 | 0.46303 | 1.6825
-0.16 | 0.2063 | 0.6191 | 2.2488
-0.15 | 0.27755 | 0.8299 | 2.972
-0.14 | 0.3736 | 1.1084 | 3.9162
-0.13 | 0.50151 | 1.4707 | 5.089
-0.12 | 0.6636 | 1.9392 | 6.563
-0.11 | 0.8873 | 2.5489 | 8.4
-0.1 | 1.1703 | 3.3315 | 10.578
-0.09 | 1.5534 | 4.3209 | 13.197
-0.08 | 2.0379 | 5.554 | 16.258
-0.07 | 2.6505 | 7.067 | 19.831
-0.06 | 3.4336 | 8.945 | 23.929
-0.05 | 4.4094 | 11.214 | 28.545
-0.04 | 5.6078 | 13.927 | 33.635
-0.03 | 6.991 | 17.106 | 39.279
-0.02 | 8.746 | 20.701 | 45.466
-0.01 | 10.774 | 24.928 | 52.139
0 | 13.215 | 29.687 | 59.55
0.01 | 15.983 | 34.981 | 67.24
0.02 | 19.067 | 40.575 | 75.25
0.03 | 22.57 | 47.031 | 83.99
0.04 | 26.374 | 53.832 | 93
0.05 | 30.5 | 61.03 | 102.42
0.06 | 34.893 | 68.71 | 112.3
0.07 | 39.575 | 76.83 | 122.26
0.08 | 44.372 | 85.47 | 132.76
0.09 | 49.391 | 94.06 | 143.46
0.1 | 54.483 | 103.32 | 154.36
0.11 | 59.4 | 112.84 | 165.61
0.12 | 64.67 | 122.6 | 176.91
0.13 | 69.77 | 132.64 | 188.54
0.14 | 74.86 | 142.94 | 200.26
0.15 | 79.79 | 153.34 | 211.98
0.16 | 84.68 | 164.1 | 223.88
0.17 | 89.4 | 174.97 | 236.04
0.18 | 93.92 | 185.83 | 248.12
0.19 | 98.28 | 197.01 | 260.25
0.2 | 102.46 | 208.26 | 272.54
0.21 | 106.39 | 219.76 | 284.71
0.22 | 110.11 | 231.22 | 297.07
0.23 | 113.7 | 242.47 | 309.44
0.24 | 117.19 | 254.11 | 321.69
0.25 | 120.44 | 265.61 | 334.1
0.26 | 123.46 | 277.18 | 346.12
0.27 | 126.17 | 288.69 | 358.38
0.28 | 128.79 | 300.04 | 370.48
0.29 | 131.48 | 311.46 | 382.55
0.3 | 133.83 | 322.95 | 394.6
0.31 | 135.99 | 334.27 | 406.49
0.32 | 138.03 | 345.32 | 418.24
0.33 | 139.8 | 356.6 | 429.98
0.34 | 141.83 | 367.51 | 441.56
0.35 | 143.55 | 378.33 | 452.86
0.36 | 145.15 | 389.13 | 464.21
0.37 | 146.61 | 399.54 | 475.49
0.38 | 147.97 | 410.02 | 486.5
0.39 | 149.36 | 420.21 | 497.32
0.4 | 150.71 | 430.14 | 507.78
0.41 | 151.8 | 439.98 | 518.32
0.42 | 152.84 | 449.55 | 528.66
0.43 | 154.08 | 458.92 | 538.68
0.44 | 155.04 | 467.98 | 548.5
0.45 | 155.92 | 476.75 | 558.1
0.46 | 156.75 | 485.34 | 567.6
0.47 | 157.31 | 493.69 | 576.5
0.48 | 158.51 | 501.65 | 585.6
0.49 | 159.21 | 509.38 | 594.2
0.5 | 159.76 | 516.8 | 602.6

## Tranconductance (mS-mm)
VGS (V) | VDS = 0.100 V | VDS = 0.500 V | VDS = 0.900 V
-0.75 | -0.00138 | -0.00519 | -0.0174
-0.74 | -0.001558 | -0.005635 | -0.0177
-0.73 | -0.0016755 | -0.005855 | -0.016215
-0.72 | -0.0014375 | -0.00535 | -0.013685
-0.71 | -0.001423 | -0.00455 | -0.01405
-0.7 | -0.001409 | -0.00471 | -0.016675
-0.69 | -0.0011445 | -0.00512 | -0.01418
-0.68 | -0.0010995 | -0.005035 | -0.01372
-0.67 | -0.0012695 | -0.004235 | -0.017005
-0.66 | -0.001299 | -0.00429 | -0.01456
-0.65 | -0.0009675 | -0.0046 | -0.012065
-0.64 | -0.000996 | -0.004135 | -0.01182
-0.63 | -0.00101 | -0.004315 | -0.010885
-0.62 | -0.000886 | -0.00412 | -0.012185
-0.61 | -0.001059 | -0.003485 | -0.01237
-0.6 | -0.0008365 | -0.002995 | -0.010725
-0.59 | -0.000639 | -0.003125 | -0.011055
-0.58 | -0.0008495 | -0.003035 | -0.011285
-0.57 | -0.0008025 | -0.003085 | -0.010655
-0.56 | -0.000657 | -0.003275 | -0.00964
-0.55 | -0.000708 | -0.003015 | -0.00972
-0.54 | -0.000666 | -0.002515 | -0.008405
-0.53 | -0.000597 | -0.00245 | -0.007125
-0.52 | -0.0005395 | -0.002315 | -0.008825
-0.51 | -0.0005015 | -0.00194 | -0.00838
-0.5 | -0.0004205 | -0.0018 | -0.006345
-0.49 | -0.0002785 | -0.001665 | -0.006795
-0.48 | -0.000215 | -0.001385 | -0.005825
-0.47 | -0.0002065 | -0.00111 | -0.003815
-0.46 | -3.85e-05 | -0.000705 | -0.002165
-0.45 | 0.000267 | -0.000235 | -0.0005
-0.44 | 0.0005115 | 0.00057 | 0.001545
-0.43 | 0.0007715 | 0.002195 | 0.005345
-0.42 | 0.001269 | 0.00346 | 0.010055
-0.41 | 0.001955 | 0.005255 | 0.01687
-0.4 | 0.00288 | 0.008285 | 0.02678
-0.39 | 0.0041495 | 0.012215 | 0.0384
-0.38 | 0.00586 | 0.01769 | 0.05595
-0.37 | 0.008239 | 0.024865 | 0.08249
-0.36 | 0.011478 | 0.034865 | 0.12208
-0.35 | 0.017718 | 0.049705 | 0.17336
-0.34 | 0.024347 | 0.068445 | 0.2415
-0.33 | 0.03137 | 0.09484 | 0.34035
-0.32 | 0.04338 | 0.137735 | 0.4737
-0.31 | 0.060465 | 0.187005 | 0.67405
-0.3 | 0.083795 | 0.25595 | 0.94065
-0.29 | 0.114665 | 0.35445 | 1.2998
-0.28 | 0.16733 | 0.4911 | 1.8206
-0.27 | 0.226565 | 0.6714 | 2.50615
-0.26 | 0.29855 | 0.9207 | 3.432
-0.25 | 0.40845 | 1.25905 | 4.597
-0.24 | 0.5591 | 1.7644 | 6.353
-0.23 | 0.76015 | 2.4068 | 8.7635
-0.22 | 1.02355 | 3.1755 | 11.7395
-0.21 | 1.4433 | 4.3105 | 15.9185
-0.2 | 1.94695 | 5.8265 | 21.3585
-0.19 | 2.595 | 7.753 | 28.405
-0.18 | 3.467 | 10.42 | 37.445
-0.17 | 4.637 | 13.7975 | 49.515
-0.16 | 6.2365 | 18.3435 | 64.475
-0.15 | 8.365 | 24.465 | 83.37
-0.14 | 11.198 | 32.04 | 105.85
-0.13 | 14.5 | 41.54 | 132.34
-0.12 | 19.2895 | 53.91 | 165.55
-0.11 | 25.335 | 69.615 | 200.75
-0.1 | 33.305 | 88.6 | 239.85
-0.09 | 43.38 | 111.125 | 284
-0.08 | 54.855 | 137.305 | 331.7
-0.07 | 69.785 | 169.55 | 383.55
-0.06 | 87.945 | 207.35 | 435.7
-0.05 | 108.71 | 249.1 | 485.3
-0.04 | 129.08 | 294.6 | 536.7
-0.03 | 156.91 | 338.7 | 591.55
-0.02 | 189.15 | 391.1 | 643
-0.01 | 223.45 | 449.3 | 704.2
0 | 260.45 | 502.65 | 755.05
0.01 | 292.6 | 544.4 | 785
0.02 | 329.35 | 602.5 | 837.5
0.03 | 365.35 | 662.85 | 887.5
0.04 | 396.5 | 699.95 | 921.5
0.05 | 425.95 | 743.9 | 965
0.06 | 453.75 | 790 | 992
0.07 | 473.95 | 838 | 1023
0.08 | 490.8 | 861.5 | 1060
0.09 | 505.55 | 892.5 | 1080
0.1 | 500.45 | 939 | 1107.5
0.11 | 509.35 | 964 | 1127.5
0.12 | 518.5 | 990 | 1146.5
0.13 | 509.5 | 1017 | 1167.5
0.14 | 501 | 1035 | 1172
0.15 | 491 | 1058 | 1181
0.16 | 480.5 | 1081.5 | 1203
0.17 | 462 | 1086.5 | 1212
0.18 | 444 | 1102 | 1210.5
0.19 | 427 | 1121.5 | 1221
0.2 | 405.5 | 1137.5 | 1223
0.21 | 382.5 | 1148 | 1226.5
0.22 | 365.5 | 1135.5 | 1236.5
0.23 | 354 | 1144.5 | 1231
0.24 | 337 | 1157 | 1233
0.25 | 313.5 | 1153.5 | 1221.5
0.26 | 286.5 | 1154 | 1214
0.27 | 266.5 | 1143 | 1218
0.28 | 265.5 | 1138.5 | 1208.5
0.29 | 252 | 1145.5 | 1206
0.3 | 225.5 | 1140.5 | 1197
0.31 | 210 | 1118.5 | 1182
0.32 | 190.5 | 1116.5 | 1174.5
0.33 | 190 | 1109.5 | 1166
0.34 | 187.5 | 1086.5 | 1144
0.35 | 166 | 1081 | 1132.5
0.36 | 153 | 1060.5 | 1131.5
0.37 | 141 | 1044.5 | 1114.5
0.38 | 137.5 | 1033.5 | 1091.5
0.39 | 137 | 1006 | 1064
0.4 | 122 | 988.5 | 1050
0.41 | 106.5 | 970.5 | 1044
0.42 | 114 | 947 | 1018
0.43 | 110 | 921.5 | 992
0.44 | 92 | 891.5 | 971
0.45 | 85.5 | 868 | 955
0.46 | 69.5 | 847 | 920
0.47 | 88 | 815.5 | 900
0.48 | 95 | 784.5 | 885
0.49 | 62.5 | 757.5 | 850
0.5 | 55 | 742 | 840