## IDS-VDS Characteristic (mA-mm)
VGS (V) | VDS = 0.100 V | VDS = 0.500 V | VDS = 0.900 V
-0.75 | 0.00039326 | 0.001757 | 0.006209
-0.74 | 0.00037379 | 0.0016932 | 0.006027
-0.73 | 0.00035784 | 0.0016226 | 0.005838
-0.72 | 0.00034274 | 0.0015434 | 0.005634
-0.71 | 0.00032534 | 0.0015047 | 0.005425
-0.7 | 0.00031143 | 0.0014406 | 0.005313
-0.69 | 0.00029728 | 0.0013854 | 0.005137
-0.68 | 0.00028412 | 0.0013338 | 0.0049449
-0.67 | 0.00026789 | 0.0012812 | 0.0047842
-0.66 | 0.00025795 | 0.0012243 | 0.004614
-0.65 | 0.00024497 | 0.0011831 | 0.0044636
-0.64 | 0.0002364 | 0.0011369 | 0.004299
-0.63 | 0.00022245 | 0.0010857 | 0.0041457
-0.62 | 0.00021208 | 0.0010473 | 0.0039786
-0.61 | 0.00020214 | 0.0010097 | 0.0038755
-0.6 | 0.00018978 | 0.0009675 | 0.0037312
-0.59 | 0.00018133 | 0.0009277 | 0.003586
-0.58 | 0.00017276 | 0.0008885 | 0.0034781
-0.57 | 0.00016509 | 0.0008605 | 0.003371
-0.56 | 0.0001578 | 0.0008231 | 0.0032473
-0.55 | 0.00014927 | 0.0007895 | 0.0031314
-0.54 | 0.00014043 | 0.0007603 | 0.0030421
-0.53 | 0.00013432 | 0.0007246 | 0.0029509
-0.52 | 0.00012912 | 0.0007016 | 0.0028221
-0.51 | 0.00012361 | 0.0006785 | 0.0027305
-0.5 | 0.00011818 | 0.0006485 | 0.0026633
-0.49 | 0.00011337 | 0.0006285 | 0.0025771
-0.48 | 0.00010992 | 0.0006165 | 0.00247
-0.47 | 0.00010636 | 0.000593 | 0.0024308
-0.46 | 0.00010584 | 0.0005853 | 0.0023806
-0.45 | 0.00010555 | 0.0005759 | 0.0023573
-0.44 | 0.00010788 | 0.0005747 | 0.0023265
-0.43 | 0.00011319 | 0.0005818 | 0.0023612
-0.42 | 0.00012221 | 0.0006082 | 0.0024118
-0.41 | 0.00013724 | 0.0006448 | 0.0025212
-0.4 | 0.00015971 | 0.0007033 | 0.0026997
-0.39 | 0.00019158 | 0.0007998 | 0.0029958
-0.38 | 0.00023702 | 0.0009316 | 0.0034369
-0.37 | 0.00030175 | 0.001129 | 0.004063
-0.36 | 0.00039397 | 0.0014038 | 0.0049774
-0.35 | 0.00052314 | 0.0017893 | 0.006386
-0.34 | 0.0007332 | 0.0023272 | 0.008251
-0.33 | 0.0009895 | 0.0030885 | 0.01096
-0.32 | 0.0013402 | 0.0041497 | 0.014609
-0.31 | 0.0018252 | 0.0056219 | 0.020036
-0.3 | 0.0024991 | 0.007872 | 0.027506
-0.29 | 0.0034214 | 0.01073 | 0.038174
-0.28 | 0.0047007 | 0.014715 | 0.052421
-0.27 | 0.006673 | 0.020053 | 0.07339
-0.26 | 0.009096 | 0.027656 | 0.10038
-0.25 | 0.012419 | 0.037876 | 0.13821
-0.24 | 0.016965 | 0.052014 | 0.19082
-0.23 | 0.023256 | 0.07152 | 0.26285
-0.22 | 0.031754 | 0.09749 | 0.35876
-0.21 | 0.043172 | 0.13328 | 0.48978
-0.2 | 0.05968 | 0.18144 | 0.6677
-0.19 | 0.08096 | 0.24411 | 0.9004
-0.18 | 0.11057 | 0.33348 | 1.2232
-0.17 | 0.14855 | 0.44807 | 1.6344
-0.16 | 0.20127 | 0.6038 | 2.1762
-0.15 | 0.27078 | 0.8059 | 2.8974
-0.14 | 0.36438 | 1.0761 | 3.7805
-0.13 | 0.48886 | 1.4351 | 4.9465
-0.12 | 0.6494 | 1.8913 | 6.407
-0.11 | 0.8653 | 2.4766 | 8.191
-0.1 | 1.1467 | 3.2448 | 10.342
-0.09 | 1.5221 | 4.2243 | 12.945
-0.08 | 1.996 | 5.4179 | 16.007
-0.07 | 2.6021 | 6.924 | 19.485
-0.06 | 3.3641 | 8.755 | 23.481
-0.05 | 4.3383 | 10.999 | 28.066
-0.04 | 5.5297 | 13.708 | 33.198
-0.03 | 6.901 | 16.754 | 38.775
-0.02 | 8.646 | 20.404 | 44.937
-0.01 | 10.678 | 24.582 | 51.464
0 | 13.103 | 29.379 | 58.83
0.01 | 15.841 | 34.484 | 66.55
0.02 | 18.931 | 40.181 | 74.58
0.03 | 22.388 | 46.502 | 83.35
0.04 | 26.209 | 53.285 | 92.32
0.05 | 30.292 | 60.51 | 101.49
0.06 | 34.664 | 68.06 | 111.44
0.07 | 39.363 | 76.3 | 121.52
0.08 | 44.153 | 84.7 | 131.94
0.09 | 49.147 | 93.57 | 142.68
0.1 | 54.216 | 102.71 | 153.44
0.11 | 59.2 | 112.24 | 164.71
0.12 | 64.45 | 122.02 | 176.11
0.13 | 69.55 | 131.95 | 187.53
0.14 | 74.63 | 142.18 | 199.15
0.15 | 79.61 | 152.69 | 211.02
0.16 | 84.5 | 163.47 | 222.98
0.17 | 89.13 | 174.35 | 235.02
0.18 | 93.68 | 185.12 | 247.17
0.19 | 98.06 | 196.4 | 259.15
0.2 | 102.24 | 207.61 | 271.5
0.21 | 106.21 | 219.04 | 283.89
0.22 | 109.97 | 230.45 | 296.12
0.23 | 113.53 | 241.88 | 308.51
0.24 | 117 | 253.33 | 320.59
0.25 | 120.15 | 265.02 | 333.02
0.26 | 123.18 | 276.53 | 345.23
0.27 | 125.99 | 287.81 | 357.42
0.28 | 128.57 | 299.35 | 369.4
0.29 | 131.26 | 310.82 | 381.54
0.3 | 133.53 | 322.25 | 393.63
0.31 | 135.69 | 333.68 | 405.48
0.32 | 137.87 | 344.68 | 417.33
0.33 | 139.79 | 355.91 | 428.94
0.34 | 141.66 | 366.91 | 440.59
0.35 | 143.31 | 377.72 | 452.06
0.36 | 144.94 | 388.43 | 463.31
0.37 | 146.45 | 399.02 | 474.64
0.38 | 148.07 | 409.48 | 485.51
0.39 | 149.21 | 419.67 | 496.32
0.4 | 150.49 | 429.7 | 507.04
0.41 | 151.71 | 439.37 | 517.5
0.42 | 152.66 | 449.13 | 527.82
0.43 | 154.05 | 458.48 | 537.87
0.44 | 154.8 | 467.51 | 547.8
0.45 | 155.74 | 476.45 | 557.4
0.46 | 156.67 | 484.95 | 566.96
0.47 | 157.47 | 493.33 | 575.8
0.48 | 158.35 | 501.39 | 585
0.49 | 159.04 | 509.13 | 593.8
0.5 | 159.71 | 516.55 | 602.2

## Tranconductance (mS-mm)
VGS (V) | VDS = 0.100 V | VDS = 0.500 V | VDS = 0.900 V
-0.75 | -0.001947 | -0.00638 | -0.0182
-0.74 | -0.001771 | -0.00672 | -0.01855
-0.73 | -0.0015525 | -0.00749 | -0.01965
-0.72 | -0.001625 | -0.005895 | -0.02065
-0.71 | -0.0015655 | -0.00514 | -0.01605
-0.7 | -0.001403 | -0.005965 | -0.0144
-0.69 | -0.0013655 | -0.00534 | -0.018405
-0.68 | -0.0014695 | -0.00521 | -0.01764
-0.67 | -0.0013085 | -0.005475 | -0.016545
-0.66 | -0.001146 | -0.004905 | -0.01603
-0.65 | -0.0010775 | -0.00437 | -0.01575
-0.64 | -0.001126 | -0.00487 | -0.015895
-0.63 | -0.001216 | -0.00448 | -0.01602
-0.62 | -0.0010155 | -0.0038 | -0.01351
-0.61 | -0.001115 | -0.00399 | -0.01237
-0.6 | -0.0010405 | -0.0041 | -0.014475
-0.59 | -0.000851 | -0.00395 | -0.012655
-0.58 | -0.000812 | -0.00336 | -0.01075
-0.57 | -0.000748 | -0.00327 | -0.01154
-0.56 | -0.000791 | -0.00355 | -0.01198
-0.55 | -0.0008685 | -0.00314 | -0.01026
-0.54 | -0.0007475 | -0.003245 | -0.009025
-0.53 | -0.0005655 | -0.002935 | -0.011
-0.52 | -0.0005355 | -0.002305 | -0.01102
-0.51 | -0.000547 | -0.002655 | -0.00794
-0.5 | -0.000512 | -0.0025 | -0.00767
-0.49 | -0.000413 | -0.0016 | -0.009665
-0.48 | -0.0003505 | -0.001775 | -0.007315
-0.47 | -0.000204 | -0.00156 | -0.00447
-0.46 | -4.05e-05 | -0.000855 | -0.003675
-0.45 | 0.000102 | -0.00053 | -0.002705
-0.44 | 0.000382 | 0.000295 | 0.000195
-0.43 | 0.0007165 | 0.001675 | 0.004265
-0.42 | 0.0012025 | 0.00315 | 0.008
-0.41 | 0.001875 | 0.004755 | 0.014395
-0.4 | 0.002717 | 0.00775 | 0.02373
-0.39 | 0.0038655 | 0.011415 | 0.03686
-0.38 | 0.0055085 | 0.01646 | 0.05336
-0.37 | 0.0078475 | 0.02361 | 0.077025
-0.36 | 0.0110695 | 0.033015 | 0.11615
-0.35 | 0.0169615 | 0.04617 | 0.16368
-0.34 | 0.023318 | 0.06496 | 0.2287
-0.33 | 0.03035 | 0.091125 | 0.3179
-0.32 | 0.041785 | 0.12667 | 0.4538
-0.31 | 0.057945 | 0.186115 | 0.64485
-0.3 | 0.07981 | 0.255405 | 0.9069
-0.29 | 0.11008 | 0.34215 | 1.24575
-0.28 | 0.16258 | 0.46615 | 1.7608
-0.27 | 0.219765 | 0.64705 | 2.39795
-0.26 | 0.2873 | 0.89115 | 3.241
-0.25 | 0.39345 | 1.2179 | 4.522
-0.24 | 0.54185 | 1.6822 | 6.232
-0.23 | 0.73945 | 2.2738 | 8.397
-0.22 | 0.9958 | 3.088 | 11.3465
-0.21 | 1.3963 | 4.1975 | 15.447
-0.2 | 1.8894 | 5.5415 | 20.531
-0.19 | 2.5445 | 7.602 | 27.775
-0.18 | 3.3795 | 10.198 | 36.7
-0.17 | 4.535 | 13.516 | 47.65
-0.16 | 6.1115 | 17.8915 | 63.15
-0.15 | 8.1555 | 23.615 | 80.215
-0.14 | 10.904 | 31.46 | 102.455
-0.13 | 14.251 | 40.76 | 131.325
-0.12 | 18.822 | 52.075 | 162.225
-0.11 | 24.865 | 67.675 | 196.75
-0.1 | 32.84 | 87.385 | 237.7
-0.09 | 42.465 | 108.655 | 283.25
-0.08 | 54 | 134.985 | 327
-0.07 | 68.405 | 166.855 | 373.7
-0.06 | 86.81 | 203.75 | 429.05
-0.05 | 108.28 | 247.65 | 485.85
-0.04 | 128.135 | 287.75 | 535.45
-0.03 | 155.815 | 334.8 | 586.95
-0.02 | 188.85 | 391.4 | 634.45
-0.01 | 222.85 | 448.75 | 694.65
0 | 258.15 | 495.1 | 754.3
0.01 | 291.4 | 540.1 | 787.5
0.02 | 327.35 | 600.9 | 840
0.03 | 363.9 | 655.2 | 887
0.04 | 395.2 | 700.4 | 907
0.05 | 422.75 | 738.75 | 956
0.06 | 453.55 | 789.5 | 1001.5
0.07 | 474.45 | 832 | 1025
0.08 | 489.2 | 863.5 | 1058
0.09 | 503.15 | 900.5 | 1075
0.1 | 502.65 | 933.5 | 1101.5
0.11 | 511.7 | 965.5 | 1133.5
0.12 | 517.5 | 985.5 | 1141
0.13 | 509 | 1008 | 1152
0.14 | 503 | 1037 | 1174.5
0.15 | 493.5 | 1064.5 | 1191.5
0.16 | 476 | 1083 | 1200
0.17 | 459 | 1082.5 | 1209.5
0.18 | 446.5 | 1102.5 | 1206.5
0.19 | 428 | 1124.5 | 1216.5
0.2 | 407.5 | 1132 | 1237
0.21 | 386.5 | 1142 | 1231
0.22 | 366 | 1142 | 1231
0.23 | 351.5 | 1144 | 1223.5
0.24 | 331 | 1157 | 1225.5
0.25 | 309 | 1160 | 1232
0.26 | 292 | 1139.5 | 1220
0.27 | 269.5 | 1141 | 1208.5
0.28 | 263.5 | 1150.5 | 1206
0.29 | 248 | 1145 | 1211.5
0.3 | 221.5 | 1143 | 1197
0.31 | 217 | 1121.5 | 1185
0.32 | 205 | 1111.5 | 1173
0.33 | 189.5 | 1111.5 | 1163
0.34 | 176 | 1090.5 | 1156
0.35 | 164 | 1076 | 1136
0.36 | 157 | 1065 | 1129
0.37 | 156.5 | 1052.5 | 1110
0.38 | 138 | 1032.5 | 1084
0.39 | 121 | 1011 | 1076.5
0.4 | 125 | 985 | 1059
0.41 | 108.5 | 971.5 | 1039
0.42 | 117 | 955.5 | 1018.5
0.43 | 107 | 919 | 999
0.44 | 84.5 | 898.5 | 976.5
0.45 | 93.5 | 872 | 958
0.46 | 86.5 | 844 | 920
0.47 | 84 | 822 | 902
0.48 | 78.5 | 790 | 900
0.49 | 68 | 758 | 860
0.5 | 67 | 742 | 840