## IDS-VDS Characteristic (mA-mm)
VGS (V) | VDS = 0.100 V | VDS = 0.500 V | VDS = 0.900 V
-0.75 | 0.00039708 | 0.0018053 | 0.006456
-0.74 | 0.0003777 | 0.0017324 | 0.006267
-0.73 | 0.00035983 | 0.0016596 | 0.006041
-0.72 | 0.00034452 | 0.0015897 | 0.005866
-0.71 | 0.0003266 | 0.001533 | 0.005679
-0.7 | 0.00030872 | 0.0014755 | 0.005508
-0.69 | 0.00029377 | 0.0014163 | 0.005328
-0.68 | 0.00028115 | 0.0013619 | 0.005116
-0.67 | 0.00026684 | 0.0013065 | 0.00494
-0.66 | 0.00025288 | 0.0012645 | 0.0047701
-0.65 | 0.00024145 | 0.0012137 | 0.0046158
-0.64 | 0.00022822 | 0.0011568 | 0.0044593
-0.63 | 0.00021898 | 0.0011153 | 0.0043058
-0.62 | 0.00020831 | 0.0010658 | 0.0041364
-0.61 | 0.00019751 | 0.0010391 | 0.0040132
-0.6 | 0.00018826 | 0.000987 | 0.0038717
-0.59 | 0.00017973 | 0.0009469 | 0.0037148
-0.58 | 0.00017248 | 0.0009096 | 0.0035994
-0.57 | 0.00016439 | 0.0008782 | 0.0034863
-0.56 | 0.00015654 | 0.0008431 | 0.0033666
-0.55 | 0.0001487 | 0.0008096 | 0.0032303
-0.54 | 0.00014322 | 0.0007788 | 0.0031418
-0.53 | 0.00013599 | 0.0007465 | 0.0030443
-0.52 | 0.00012836 | 0.0007145 | 0.0029259
-0.51 | 0.00012186 | 0.0006931 | 0.0028162
-0.5 | 0.00011878 | 0.0006609 | 0.0027271
-0.49 | 0.00011311 | 0.0006388 | 0.0026643
-0.48 | 0.00011055 | 0.0006132 | 0.0025762
-0.47 | 0.00010756 | 0.0006004 | 0.0025191
-0.46 | 0.00010602 | 0.0005894 | 0.0024564
-0.45 | 0.0001066 | 0.0005835 | 0.0024321
-0.44 | 0.00010986 | 0.0005876 | 0.0024315
-0.43 | 0.00011586 | 0.0005952 | 0.0024409
-0.42 | 0.00012547 | 0.0006196 | 0.0025119
-0.41 | 0.00014114 | 0.0006634 | 0.0026308
-0.4 | 0.00016592 | 0.0007296 | 0.0028205
-0.39 | 0.00020034 | 0.0008285 | 0.0031365
-0.38 | 0.00025006 | 0.0009705 | 0.003605
-0.37 | 0.00032052 | 0.0011763 | 0.0042813
-0.36 | 0.0004189 | 0.0014711 | 0.0052477
-0.35 | 0.00055612 | 0.0018879 | 0.006757
-0.34 | 0.0007824 | 0.0024625 | 0.008769
-0.33 | 0.0010552 | 0.0032871 | 0.011656
-0.32 | 0.0014343 | 0.0044143 | 0.015614
-0.31 | 0.0019489 | 0.006125 | 0.021277
-0.3 | 0.0026774 | 0.008274 | 0.02923
-0.29 | 0.0036734 | 0.011319 | 0.040152
-0.28 | 0.0050401 | 0.015515 | 0.055631
-0.27 | 0.007087 | 0.021377 | 0.07724
-0.26 | 0.009705 | 0.029297 | 0.10626
-0.25 | 0.013266 | 0.040122 | 0.14636
-0.24 | 0.01812 | 0.055042 | 0.2006
-0.23 | 0.02481 | 0.07621 | 0.27553
-0.22 | 0.03375 | 0.10348 | 0.37621
-0.21 | 0.04598 | 0.14047 | 0.5122
-0.2 | 0.06317 | 0.19042 | 0.6987
-0.19 | 0.08582 | 0.25693 | 0.9396
-0.18 | 0.11628 | 0.34963 | 1.2733
-0.17 | 0.15688 | 0.46858 | 1.7062
-0.16 | 0.21183 | 0.6291 | 2.2726
-0.15 | 0.28474 | 0.8416 | 2.9976
-0.14 | 0.38296 | 1.1236 | 3.9393
-0.13 | 0.51204 | 1.4962 | 5.1185
-0.12 | 0.6815 | 1.9653 | 6.626
-0.11 | 0.9074 | 2.5802 | 8.432
-0.1 | 1.2044 | 3.3685 | 10.622
-0.09 | 1.5879 | 4.3748 | 13.254
-0.08 | 2.0839 | 5.6295 | 16.35
-0.07 | 2.7164 | 7.166 | 19.959
-0.06 | 3.5081 | 9.066 | 23.882
-0.05 | 4.5116 | 11.354 | 28.625
-0.04 | 5.701 | 14.046 | 33.702
-0.03 | 7.191 | 17.198 | 39.357
-0.02 | 8.969 | 20.903 | 45.531
-0.01 | 11.029 | 25.145 | 52.199
0 | 13.501 | 29.944 | 59.56
0.01 | 16.281 | 35.21 | 67.34
0.02 | 19.398 | 40.9 | 75.42
0.03 | 22.89 | 47.299 | 84.04
0.04 | 26.712 | 54.098 | 93.16
0.05 | 30.841 | 61.25 | 102.42
0.06 | 35.221 | 68.92 | 112.3
0.07 | 39.939 | 77.18 | 122.46
0.08 | 44.695 | 85.61 | 132.92
0.09 | 49.697 | 94.46 | 143.39
0.1 | 54.774 | 103.58 | 154.37
0.11 | 59.72 | 113.08 | 165.61
0.12 | 64.92 | 122.98 | 177
0.13 | 70.01 | 132.86 | 188.61
0.14 | 75.02 | 143.18 | 200.03
0.15 | 79.99 | 153.69 | 211.96
0.16 | 84.91 | 164.49 | 224.02
0.17 | 89.53 | 175.33 | 235.96
0.18 | 94.08 | 186.13 | 248.12
0.19 | 98.36 | 197.39 | 260.19
0.2 | 102.48 | 208.61 | 272.49
0.21 | 106.42 | 219.96 | 284.77
0.22 | 110.18 | 231.45 | 297.06
0.23 | 113.8 | 242.8 | 309.16
0.24 | 117.3 | 254.32 | 321.46
0.25 | 120.35 | 265.96 | 333.87
0.26 | 123.28 | 277.36 | 346.07
0.27 | 126.06 | 288.76 | 358.28
0.28 | 128.77 | 300.34 | 370.22
0.29 | 131.48 | 311.67 | 382.36
0.3 | 133.77 | 323.19 | 394.46
0.31 | 135.79 | 334.56 | 406.34
0.32 | 137.87 | 345.5 | 418.23
0.33 | 139.83 | 356.72 | 429.83
0.34 | 141.8 | 367.77 | 441.52
0.35 | 143.41 | 378.62 | 452.82
0.36 | 144.9 | 389.33 | 464.2
0.37 | 146.39 | 399.84 | 475.32
0.38 | 148.05 | 410.26 | 486.3
0.39 | 149.37 | 420.44 | 497.12
0.4 | 150.49 | 430.43 | 507.74
0.41 | 151.6 | 440.04 | 518.25
0.42 | 152.68 | 449.74 | 528.43
0.43 | 154.09 | 459.08 | 538.58
0.44 | 154.9 | 468.19 | 548.44
0.45 | 155.65 | 477.08 | 558.11
0.46 | 156.55 | 485.56 | 567.66
0.47 | 157.35 | 493.85 | 576.4
0.48 | 158.46 | 501.89 | 585.4
0.49 | 158.99 | 509.62 | 594.4
0.5 | 159.56 | 517.04 | 602.6

## Tranconductance (mS-mm)
VGS (V) | VDS = 0.100 V | VDS = 0.500 V | VDS = 0.900 V
-0.75 | -0.001938 | -0.00729 | -0.0189
-0.74 | -0.0018625 | -0.007285 | -0.02075
-0.73 | -0.001659 | -0.007135 | -0.02005
-0.72 | -0.0016615 | -0.00633 | -0.0181
-0.71 | -0.00179 | -0.00571 | -0.0179
-0.7 | -0.0016415 | -0.005835 | -0.01755
-0.69 | -0.0013785 | -0.00568 | -0.0196
-0.68 | -0.0013465 | -0.00549 | -0.0194
-0.67 | -0.0014135 | -0.00487 | -0.017295
-0.66 | -0.0012695 | -0.00464 | -0.01621
-0.65 | -0.001233 | -0.005385 | -0.01554
-0.64 | -0.0011235 | -0.00492 | -0.0155
-0.63 | -0.0009955 | -0.00455 | -0.016145
-0.62 | -0.0010735 | -0.00381 | -0.01463
-0.61 | -0.0010025 | -0.00394 | -0.013235
-0.6 | -0.000889 | -0.00461 | -0.01492
-0.59 | -0.000789 | -0.00387 | -0.013615
-0.58 | -0.000767 | -0.003435 | -0.011425
-0.57 | -0.000797 | -0.003325 | -0.01164
-0.56 | -0.0007845 | -0.00343 | -0.0128
-0.55 | -0.000666 | -0.003215 | -0.01124
-0.54 | -0.0006355 | -0.003155 | -0.0093
-0.53 | -0.000743 | -0.003215 | -0.010795
-0.52 | -0.0007065 | -0.00267 | -0.011405
-0.51 | -0.000479 | -0.00268 | -0.00994
-0.5 | -0.0004375 | -0.002715 | -0.007595
-0.49 | -0.0004115 | -0.002385 | -0.007545
-0.48 | -0.0002775 | -0.00192 | -0.00726
-0.47 | -0.0002265 | -0.00119 | -0.00599
-0.46 | -4.8e-05 | -0.000845 | -0.00435
-0.45 | 0.000192 | -9e-05 | -0.001245
-0.44 | 0.000463 | 0.000585 | 0.00044
-0.43 | 0.0007805 | 0.0016 | 0.00402
-0.42 | 0.001264 | 0.00341 | 0.009495
-0.41 | 0.0020225 | 0.0055 | 0.01543
-0.4 | 0.00296 | 0.008255 | 0.025285
-0.39 | 0.004207 | 0.012045 | 0.039225
-0.38 | 0.006009 | 0.01739 | 0.05724
-0.37 | 0.008442 | 0.02503 | 0.082135
-0.36 | 0.01178 | 0.03558 | 0.123785
-0.35 | 0.018175 | 0.04957 | 0.176065
-0.34 | 0.024954 | 0.06996 | 0.24495
-0.33 | 0.032595 | 0.09759 | 0.34225
-0.32 | 0.044685 | 0.141895 | 0.48105
-0.31 | 0.062155 | 0.192985 | 0.6808
-0.3 | 0.086225 | 0.2597 | 0.94375
-0.29 | 0.118135 | 0.36205 | 1.32005
-0.28 | 0.17068 | 0.5029 | 1.8544
-0.27 | 0.233245 | 0.6891 | 2.53145
-0.26 | 0.30895 | 0.93725 | 3.456
-0.25 | 0.42075 | 1.28725 | 4.717
-0.24 | 0.5772 | 1.8044 | 6.4585
-0.23 | 0.7815 | 2.4219 | 8.7805
-0.22 | 1.0585 | 3.213 | 11.8335
-0.21 | 1.471 | 4.347 | 16.1245
-0.2 | 1.992 | 5.823 | 21.37
-0.19 | 2.6555 | 7.9605 | 28.73
-0.18 | 3.553 | 10.5825 | 38.33
-0.17 | 4.7775 | 13.9735 | 49.965
-0.16 | 6.393 | 18.651 | 64.57
-0.15 | 8.5565 | 24.725 | 83.335
-0.14 | 11.365 | 32.73 | 106.045
-0.13 | 14.927 | 42.085 | 134.335
-0.12 | 19.768 | 54.2 | 165.675
-0.11 | 26.145 | 70.16 | 199.8
-0.1 | 34.025 | 89.73 | 241.1
-0.09 | 43.975 | 113.05 | 286.4
-0.08 | 56.425 | 139.56 | 335.25
-0.07 | 71.21 | 171.825 | 376.6
-0.06 | 89.76 | 209.4 | 433.3
-0.05 | 109.645 | 249 | 491
-0.04 | 133.97 | 292.2 | 536.6
-0.03 | 163.4 | 342.85 | 591.45
-0.02 | 191.9 | 397.35 | 642.1
-0.01 | 226.6 | 452.05 | 701.45
0 | 262.6 | 503.25 | 757.05
0.01 | 294.85 | 547.8 | 793
0.02 | 330.45 | 604.45 | 835
0.03 | 365.7 | 659.9 | 887
0.04 | 397.55 | 697.55 | 919
0.05 | 425.45 | 741.1 | 957
0.06 | 454.9 | 796.5 | 1002
0.07 | 473.7 | 834.5 | 1031
0.08 | 487.9 | 864 | 1046.5
0.09 | 503.95 | 898.5 | 1072.5
0.1 | 501.15 | 931 | 1111
0.11 | 507.3 | 970 | 1131.5
0.12 | 514.5 | 989 | 1150
0.13 | 505 | 1010 | 1151.5
0.14 | 499 | 1041.5 | 1167.5
0.15 | 494.5 | 1065.5 | 1199.5
0.16 | 477 | 1082 | 1200
0.17 | 458.5 | 1082 | 1205
0.18 | 441.5 | 1103 | 1211.5
0.19 | 420 | 1124 | 1218.5
0.2 | 403 | 1128.5 | 1229
0.21 | 385 | 1142 | 1228.5
0.22 | 369 | 1142 | 1219.5
0.23 | 356 | 1143.5 | 1220
0.24 | 327.5 | 1158 | 1235.5
0.25 | 299 | 1152 | 1230.5
0.26 | 285.5 | 1140 | 1220.5
0.27 | 274.5 | 1149 | 1207.5
0.28 | 271 | 1145.5 | 1204
0.29 | 250 | 1142.5 | 1212
0.3 | 215.5 | 1144.5 | 1199
0.31 | 205 | 1115.5 | 1188.5
0.32 | 202 | 1108 | 1174.5
0.33 | 196.5 | 1113.5 | 1164.5
0.34 | 179 | 1095 | 1149.5
0.35 | 155 | 1078 | 1134
0.36 | 149 | 1061 | 1125
0.37 | 157.5 | 1046.5 | 1105
0.38 | 149 | 1030 | 1090
0.39 | 122 | 1008.5 | 1072
0.4 | 111.5 | 980 | 1056.5
0.41 | 109.5 | 965.5 | 1034.5
0.42 | 124.5 | 952 | 1016.5
0.43 | 111 | 922.5 | 1000.5
0.44 | 78 | 900 | 976.5
0.45 | 82.5 | 868.5 | 961
0.46 | 85 | 838.5 | 914.5
0.47 | 95.5 | 816.5 | 887
0.48 | 82 | 788.5 | 900
0.49 | 55 | 757.5 | 860
0.5 | 57 | 742 | 820