## IDS-VDS Characteristic (mA-mm)
VGS (V) | VDS = 0.100 V | VDS = 0.500 V | VDS = 0.900 V
-0.75 | 0.00035426 | 0.0015129 | 0.005083
-0.74 | 0.00033932 | 0.0014537 | 0.0049272
-0.73 | 0.00032444 | 0.0013947 | 0.0047377
-0.72 | 0.00030881 | 0.001347 | 0.0046148
-0.71 | 0.00029417 | 0.0013037 | 0.0044497
-0.7 | 0.00028342 | 0.001244 | 0.0043157
-0.69 | 0.00026743 | 0.0011842 | 0.0041678
-0.68 | 0.00025464 | 0.0011462 | 0.0040416
-0.67 | 0.00024624 | 0.0011107 | 0.0039126
-0.66 | 0.00023268 | 0.0010677 | 0.0037797
-0.65 | 0.00022245 | 0.00102 | 0.0036607
-0.64 | 0.00021241 | 0.0009885 | 0.0035517
-0.63 | 0.00020412 | 0.0009524 | 0.0034291
-0.62 | 0.00019338 | 0.0009214 | 0.0033029
-0.61 | 0.00018448 | 0.0008832 | 0.0031876
-0.6 | 0.00017574 | 0.0008532 | 0.0031075
-0.59 | 0.00016689 | 0.0008127 | 0.002998
-0.58 | 0.00015905 | 0.00079 | 0.002882
-0.57 | 0.00015256 | 0.0007563 | 0.0027989
-0.56 | 0.00014614 | 0.0007265 | 0.0027144
-0.55 | 0.00013807 | 0.0006983 | 0.0026232
-0.54 | 0.000132 | 0.0006719 | 0.0025489
-0.53 | 0.00012591 | 0.0006444 | 0.0024539
-0.52 | 0.00012015 | 0.0006237 | 0.0023795
-0.51 | 0.00011442 | 0.000601 | 0.0023114
-0.5 | 0.00011108 | 0.0005834 | 0.002253
-0.49 | 0.00010692 | 0.0005643 | 0.0021872
-0.48 | 0.00010387 | 0.000549 | 0.0021354
-0.47 | 0.00010198 | 0.0005366 | 0.0020911
-0.46 | 0.00010182 | 0.000533 | 0.0020591
-0.45 | 0.00010232 | 0.0005307 | 0.0020508
-0.44 | 0.00010653 | 0.0005377 | 0.0020757
-0.43 | 0.00011396 | 0.0005568 | 0.0021363
-0.42 | 0.00012618 | 0.000588 | 0.002229
-0.41 | 0.00014381 | 0.0006406 | 0.0023815
-0.4 | 0.00017049 | 0.000719 | 0.002643
-0.39 | 0.00020827 | 0.0008353 | 0.0030191
-0.38 | 0.00026231 | 0.0010042 | 0.0035798
-0.37 | 0.0003382 | 0.0012347 | 0.0043686
-0.36 | 0.00044349 | 0.0015625 | 0.0055107
-0.35 | 0.0006051 | 0.0020199 | 0.007211
-0.34 | 0.0008143 | 0.0026786 | 0.009535
-0.33 | 0.0010995 | 0.0035709 | 0.012773
-0.32 | 0.0014956 | 0.0048348 | 0.017293
-0.31 | 0.0020444 | 0.006694 | 0.023749
-0.3 | 0.0027967 | 0.009105 | 0.032574
-0.29 | 0.0038501 | 0.012411 | 0.045224
-0.28 | 0.0052751 | 0.016921 | 0.06247
-0.27 | 0.007512 | 0.023335 | 0.08603
-0.26 | 0.010217 | 0.031993 | 0.11833
-0.25 | 0.013979 | 0.043981 | 0.16276
-0.24 | 0.019039 | 0.06056 | 0.22311
-0.23 | 0.026047 | 0.08237 | 0.30627
-0.22 | 0.03537 | 0.1115 | 0.41472
-0.21 | 0.048148 | 0.15226 | 0.56454
-0.2 | 0.06609 | 0.20491 | 0.767
-0.19 | 0.08955 | 0.278 | 1.0326
-0.18 | 0.12147 | 0.37596 | 1.3967
-0.17 | 0.16398 | 0.50591 | 1.8586
-0.16 | 0.22015 | 0.6766 | 2.4553
-0.15 | 0.29584 | 0.904 | 3.2417
-0.14 | 0.3958 | 1.2025 | 4.2431
-0.13 | 0.53114 | 1.5884 | 5.5059
-0.12 | 0.7015 | 2.0933 | 7.055
-0.11 | 0.933 | 2.7391 | 8.979
-0.1 | 1.2371 | 3.5613 | 11.27
-0.09 | 1.6305 | 4.6017 | 14.017
-0.08 | 2.1356 | 5.906 | 17.26
-0.07 | 2.7694 | 7.497 | 20.869
-0.06 | 3.5782 | 9.454 | 25.081
-0.05 | 4.5871 | 11.819 | 29.874
-0.04 | 5.765 | 14.586 | 35.079
-0.03 | 7.253 | 17.833 | 40.84
-0.02 | 9.038 | 21.618 | 47.115
-0.01 | 11.156 | 25.917 | 53.912
0 | 13.598 | 30.709 | 61.43
0.01 | 16.427 | 36.116 | 69.25
0.02 | 19.508 | 41.967 | 77.43
0.03 | 23.075 | 48.367 | 86.21
0.04 | 26.911 | 55.231 | 95.24
0.05 | 31.044 | 62.49 | 104.83
0.06 | 35.434 | 70.28 | 114.65
0.07 | 40.122 | 78.45 | 124.94
0.08 | 44.971 | 87.09 | 135.27
0.09 | 49.905 | 95.93 | 146.05
0.1 | 55.012 | 105.14 | 157.09
0.11 | 60.01 | 114.59 | 168.26
0.12 | 65.25 | 124.55 | 179.86
0.13 | 70.41 | 134.66 | 191.27
0.14 | 75.46 | 144.85 | 203.14
0.15 | 80.42 | 155.45 | 214.92
0.16 | 85.28 | 166.09 | 226.94
0.17 | 89.97 | 176.99 | 239.01
0.18 | 94.5 | 188.03 | 251.04
0.19 | 98.79 | 199.16 | 263.31
0.2 | 102.93 | 210.45 | 275.52
0.21 | 106.93 | 221.82 | 287.96
0.22 | 110.64 | 233.3 | 300.1
0.23 | 114.3 | 244.8 | 312.59
0.24 | 117.55 | 256.24 | 324.79
0.25 | 120.74 | 267.87 | 337.09
0.26 | 123.79 | 279.36 | 349.46
0.27 | 126.65 | 290.82 | 361.35
0.28 | 129.3 | 302.35 | 373.64
0.29 | 131.76 | 313.79 | 385.77
0.3 | 134.08 | 325.04 | 397.85
0.31 | 136.27 | 336.47 | 409.76
0.32 | 138.53 | 347.61 | 421.43
0.33 | 140.36 | 358.71 | 433.23
0.34 | 142.12 | 369.82 | 444.79
0.35 | 143.8 | 380.51 | 456.16
0.36 | 145.32 | 391.3 | 467.26
0.37 | 147.05 | 401.91 | 478.63
0.38 | 148.29 | 412.26 | 489.56
0.39 | 149.62 | 422.36 | 500.35
0.4 | 150.83 | 432.32 | 511.01
0.41 | 152.04 | 442.11 | 521.21
0.42 | 153.2 | 451.71 | 531.66
0.43 | 154.2 | 461.06 | 541.69
0.44 | 155.09 | 469.99 | 551.46
0.45 | 155.99 | 478.83 | 561.08
0.46 | 157.13 | 487.46 | 570.3
0.47 | 157.79 | 495.72 | 579.6
0.48 | 158.56 | 503.75 | 588.2
0.49 | 159.28 | 511.29 | 597
0.5 | 159.87 | 518.71 | 605.6

## Tranconductance (mS-mm)
VGS (V) | VDS = 0.100 V | VDS = 0.500 V | VDS = 0.900 V
-0.75 | -0.001494 | -0.00592 | -0.01558
-0.74 | -0.001491 | -0.00591 | -0.017265
-0.73 | -0.0015255 | -0.005335 | -0.01562
-0.72 | -0.0015135 | -0.00455 | -0.0144
-0.71 | -0.0012695 | -0.00515 | -0.014955
-0.7 | -0.001337 | -0.005975 | -0.014095
-0.69 | -0.001439 | -0.00489 | -0.013705
-0.68 | -0.0010595 | -0.003675 | -0.01276
-0.67 | -0.001098 | -0.003925 | -0.013095
-0.66 | -0.0011895 | -0.004535 | -0.012595
-0.65 | -0.0010135 | -0.00396 | -0.0114
-0.64 | -0.0009165 | -0.00338 | -0.01158
-0.63 | -0.0009515 | -0.003355 | -0.01244
-0.62 | -0.000982 | -0.00346 | -0.012075
-0.61 | -0.000882 | -0.00341 | -0.00977
-0.6 | -0.0008795 | -0.003525 | -0.00948
-0.59 | -0.0008345 | -0.00316 | -0.011275
-0.58 | -0.0007165 | -0.00282 | -0.009955
-0.57 | -0.0006455 | -0.003175 | -0.00838
-0.56 | -0.0007245 | -0.0029 | -0.008785
-0.55 | -0.000707 | -0.00273 | -0.008275
-0.54 | -0.000608 | -0.002695 | -0.008465
-0.53 | -0.0005925 | -0.00241 | -0.00847
-0.52 | -0.0005745 | -0.00217 | -0.007125
-0.51 | -0.0004535 | -0.002015 | -0.006325
-0.5 | -0.000375 | -0.001835 | -0.00621
-0.49 | -0.0003605 | -0.00172 | -0.00588
-0.48 | -0.000247 | -0.001385 | -0.004805
-0.47 | -0.0001025 | -0.0008 | -0.003815
-0.46 | 1.7e-05 | -0.000295 | -0.002015
-0.45 | 0.0002355 | 0.000235 | 0.00083
-0.44 | 0.000582 | 0.001305 | 0.004275
-0.43 | 0.0009825 | 0.002515 | 0.007665
-0.42 | 0.0014925 | 0.00419 | 0.01226
-0.41 | 0.0022155 | 0.00655 | 0.0207
-0.4 | 0.003223 | 0.009735 | 0.03188
-0.39 | 0.004591 | 0.01426 | 0.04684
-0.38 | 0.0064965 | 0.01997 | 0.067475
-0.37 | 0.009059 | 0.027915 | 0.096545
-0.36 | 0.013345 | 0.03926 | 0.14212
-0.35 | 0.0185405 | 0.055805 | 0.201215
-0.34 | 0.02472 | 0.07755 | 0.2781
-0.33 | 0.034065 | 0.10781 | 0.3879
-0.32 | 0.047245 | 0.156155 | 0.5488
-0.31 | 0.065055 | 0.21351 | 0.76405
-0.3 | 0.090285 | 0.28585 | 1.07375
-0.29 | 0.12392 | 0.3908 | 1.4948
-0.28 | 0.183095 | 0.5462 | 2.0403
-0.27 | 0.247095 | 0.7536 | 2.793
-0.26 | 0.32335 | 1.0323 | 3.8365
-0.25 | 0.4411 | 1.42835 | 5.239
-0.24 | 0.6034 | 1.91945 | 7.1755
-0.23 | 0.81655 | 2.547 | 9.5805
-0.22 | 1.10505 | 3.4945 | 12.9135
-0.21 | 1.536 | 4.6705 | 17.614
-0.2 | 2.0701 | 6.287 | 23.403
-0.19 | 2.769 | 8.5525 | 31.485
-0.18 | 3.7215 | 11.3955 | 41.3
-0.17 | 4.934 | 15.032 | 52.93
-0.16 | 6.593 | 19.9045 | 69.155
-0.15 | 8.7825 | 26.295 | 89.39
-0.14 | 11.765 | 34.22 | 113.21
-0.13 | 15.285 | 44.54 | 140.595
-0.12 | 20.093 | 57.535 | 173.655
-0.11 | 26.78 | 73.4 | 210.75
-0.1 | 34.875 | 93.13 | 251.9
-0.09 | 44.925 | 117.235 | 299.5
-0.08 | 56.945 | 144.765 | 342.6
-0.07 | 72.13 | 177.4 | 391.05
-0.06 | 90.885 | 216.1 | 450.25
-0.05 | 109.34 | 256.6 | 499.9
-0.04 | 133.295 | 300.7 | 548.3
-0.03 | 163.65 | 351.6 | 601.8
-0.02 | 195.15 | 404.2 | 653.6
-0.01 | 228 | 454.55 | 715.75
0 | 263.55 | 509.95 | 766.9
0.01 | 295.5 | 562.9 | 800
0.02 | 332.4 | 612.55 | 848
0.03 | 370.15 | 663.2 | 890.5
0.04 | 398.45 | 706.15 | 931
0.05 | 426.15 | 752.45 | 970.5
0.06 | 453.9 | 798 | 1005.5
0.07 | 476.85 | 840.5 | 1031
0.08 | 489.15 | 874 | 1055.5
0.09 | 502.05 | 902.5 | 1091
0.1 | 505.25 | 933 | 1110.5
0.11 | 511.9 | 970.5 | 1138.5
0.12 | 520 | 1003.5 | 1150.5
0.13 | 510.5 | 1015 | 1164
0.14 | 500.5 | 1039.5 | 1182.5
0.15 | 491 | 1062 | 1190
0.16 | 477.5 | 1077 | 1204.5
0.17 | 461 | 1097 | 1205
0.18 | 441 | 1108.5 | 1215
0.19 | 421.5 | 1121 | 1224
0.2 | 407 | 1133 | 1232.5
0.21 | 385.5 | 1142.5 | 1229
0.22 | 368.5 | 1149 | 1231.5
0.23 | 345.5 | 1147 | 1234.5
0.24 | 322 | 1153.5 | 1225
0.25 | 312 | 1156 | 1233.5
0.26 | 295.5 | 1147.5 | 1213
0.27 | 275.5 | 1149.5 | 1209
0.28 | 255.5 | 1148.5 | 1221
0.29 | 239 | 1134.5 | 1210.5
0.3 | 225.5 | 1134 | 1199.5
0.31 | 222.5 | 1128.5 | 1179
0.32 | 204.5 | 1112 | 1173.5
0.33 | 179.5 | 1110.5 | 1168
0.34 | 172 | 1090 | 1146.5
0.35 | 160 | 1074 | 1123.5
0.36 | 162.5 | 1070 | 1123.5
0.37 | 148.5 | 1048 | 1115
0.38 | 128.5 | 1022.5 | 1086
0.39 | 127 | 1003 | 1072.5
0.4 | 121 | 987.5 | 1043
0.41 | 118.5 | 969.5 | 1032.5
0.42 | 108 | 947.5 | 1024
0.43 | 94.5 | 914 | 990
0.44 | 89.5 | 888.5 | 969.5
0.45 | 102 | 873.5 | 942
0.46 | 90 | 844.5 | 926
0.47 | 71.5 | 814.5 | 895
0.48 | 74.5 | 778.5 | 870
0.49 | 65.5 | 748 | 870
0.5 | 59 | 742 | 860