## IDS-VDS Characteristic (mA-mm)
VGS (V) | VDS = 0.100 V | VDS = 0.500 V | VDS = 0.900 V
-0.75 | 0.00035835 | 0.001442 | 0.0047888
-0.74 | 0.00034247 | 0.0014042 | 0.0046447
-0.73 | 0.00032495 | 0.0013333 | 0.0045033
-0.72 | 0.00031084 | 0.0012904 | 0.0043255
-0.71 | 0.00029902 | 0.0012456 | 0.0042585
-0.7 | 0.00028532 | 0.0012041 | 0.0040947
-0.69 | 0.00027443 | 0.0011643 | 0.0039683
-0.68 | 0.00026046 | 0.0011269 | 0.0038431
-0.67 | 0.0002485 | 0.0010832 | 0.0037181
-0.66 | 0.00023769 | 0.0010345 | 0.0036031
-0.65 | 0.00022719 | 0.0009993 | 0.0034828
-0.64 | 0.0002152 | 0.0009624 | 0.0033898
-0.63 | 0.00020773 | 0.0009287 | 0.0032761
-0.62 | 0.00019823 | 0.0008976 | 0.003153
-0.61 | 0.00018859 | 0.0008568 | 0.0030679
-0.6 | 0.0001806 | 0.0008255 | 0.0029628
-0.59 | 0.00017176 | 0.0008005 | 0.00287
-0.58 | 0.00016345 | 0.0007658 | 0.0027955
-0.57 | 0.00015517 | 0.0007316 | 0.0027128
-0.56 | 0.00014865 | 0.0007065 | 0.0026094
-0.55 | 0.00014199 | 0.0006826 | 0.0025208
-0.54 | 0.00013646 | 0.0006587 | 0.0024303
-0.53 | 0.00012999 | 0.0006322 | 0.0023632
-0.52 | 0.00012486 | 0.0006109 | 0.0022945
-0.51 | 0.00012004 | 0.0005924 | 0.0022307
-0.5 | 0.00011548 | 0.0005734 | 0.0021523
-0.49 | 0.00011186 | 0.0005579 | 0.0020985
-0.48 | 0.00010901 | 0.0005463 | 0.0020619
-0.47 | 0.00010874 | 0.0005416 | 0.0020505
-0.46 | 0.00010846 | 0.0005329 | 0.0020383
-0.45 | 0.00011002 | 0.0005362 | 0.0020397
-0.44 | 0.00011479 | 0.0005482 | 0.0020605
-0.43 | 0.00012286 | 0.0005737 | 0.002121
-0.42 | 0.00013649 | 0.0006109 | 0.0022388
-0.41 | 0.00015715 | 0.0006717 | 0.0024445
-0.4 | 0.00018653 | 0.0007641 | 0.0027517
-0.39 | 0.00022909 | 0.0008979 | 0.0032033
-0.38 | 0.00028944 | 0.0010866 | 0.0038246
-0.37 | 0.00037412 | 0.0013503 | 0.0047582
-0.36 | 0.00049146 | 0.0017313 | 0.006131
-0.35 | 0.0006865 | 0.0022515 | 0.007987
-0.34 | 0.0009205 | 0.0029951 | 0.01063
-0.33 | 0.001242 | 0.0039902 | 0.014309
-0.32 | 0.0016814 | 0.0053997 | 0.01948
-0.31 | 0.0022935 | 0.00751 | 0.02659
-0.3 | 0.0031386 | 0.01019 | 0.03663
-0.29 | 0.0043008 | 0.013897 | 0.05061
-0.28 | 0.00593 | 0.019012 | 0.06982
-0.27 | 0.008136 | 0.026049 | 0.09613
-0.26 | 0.011079 | 0.035544 | 0.13233
-0.25 | 0.015166 | 0.048805 | 0.18146
-0.24 | 0.020636 | 0.06703 | 0.2485
-0.23 | 0.028233 | 0.09134 | 0.33729
-0.22 | 0.038297 | 0.12346 | 0.45911
-0.21 | 0.052048 | 0.16759 | 0.6251
-0.2 | 0.07194 | 0.22654 | 0.8454
-0.19 | 0.0972 | 0.30584 | 1.1341
-0.18 | 0.13111 | 0.41131 | 1.5228
-0.17 | 0.17727 | 0.55305 | 2.019
-0.16 | 0.23768 | 0.7373 | 2.6769
-0.15 | 0.31905 | 0.9795 | 3.5028
-0.14 | 0.42683 | 1.3009 | 4.5892
-0.13 | 0.56955 | 1.7204 | 5.922
-0.12 | 0.7548 | 2.2586 | 7.599
-0.11 | 1.0018 | 2.9301 | 9.6
-0.1 | 1.3188 | 3.8153 | 11.997
-0.09 | 1.7387 | 4.9369 | 14.867
-0.08 | 2.267 | 6.305 | 18.174
-0.07 | 2.9383 | 7.98 | 21.949
-0.06 | 3.7861 | 10.036 | 26.292
-0.05 | 4.8241 | 12.504 | 31.208
-0.04 | 6.068 | 15.394 | 36.454
-0.03 | 7.626 | 18.781 | 42.427
-0.02 | 9.458 | 22.608 | 48.822
-0.01 | 11.64 | 27.045 | 55.709
0 | 14.175 | 31.995 | 63.37
0.01 | 17.029 | 37.46 | 71.27
0.02 | 20.209 | 43.425 | 79.48
0.03 | 23.811 | 49.908 | 88.38
0.04 | 27.635 | 56.879 | 97.57
0.05 | 31.846 | 64.26 | 107.17
0.06 | 36.312 | 72.12 | 117.11
0.07 | 41.025 | 80.43 | 127.24
0.08 | 45.896 | 88.98 | 137.91
0.09 | 50.862 | 97.8 | 148.57
0.1 | 55.922 | 107.09 | 159.57
0.11 | 60.89 | 116.66 | 170.86
0.12 | 66.1 | 126.58 | 182.25
0.13 | 71.25 | 136.75 | 193.92
0.14 | 76.32 | 146.93 | 205.67
0.15 | 81.27 | 157.49 | 217.46
0.16 | 86.07 | 168.26 | 229.37
0.17 | 90.68 | 179.1 | 241.51
0.18 | 95.1 | 190.02 | 253.54
0.19 | 99.4 | 201.22 | 265.68
0.2 | 103.62 | 212.5 | 278.08
0.21 | 107.53 | 223.92 | 290.16
0.22 | 111.25 | 235.32 | 302.48
0.23 | 114.68 | 246.6 | 314.87
0.24 | 117.89 | 258.2 | 327
0.25 | 121.24 | 269.8 | 339.4
0.26 | 124.15 | 281.18 | 351.5
0.27 | 126.94 | 292.72 | 363.63
0.28 | 129.61 | 304.01 | 375.69
0.29 | 131.94 | 315.37 | 387.62
0.3 | 134.31 | 326.9 | 399.53
0.31 | 136.47 | 338.09 | 411.44
0.32 | 138.48 | 349.12 | 423.19
0.33 | 140.51 | 360.24 | 434.73
0.34 | 142.38 | 371.07 | 446.34
0.35 | 143.79 | 381.86 | 457.4
0.36 | 145.42 | 392.5 | 468.74
0.37 | 147.01 | 402.88 | 479.88
0.38 | 148.27 | 413.27 | 490.69
0.39 | 149.78 | 423.34 | 501.49
0.4 | 150.79 | 433.25 | 511.81
0.41 | 151.98 | 442.92 | 522.24
0.42 | 153.23 | 452.38 | 532.42
0.43 | 154.04 | 461.59 | 542.44
0.44 | 155.01 | 470.61 | 552.08
0.45 | 155.88 | 479.26 | 561.62
0.46 | 156.81 | 487.75 | 570.7
0.47 | 157.65 | 495.88 | 579.8
0.48 | 158.46 | 503.75 | 588.6
0.49 | 159 | 511.33 | 597.2
0.5 | 159.91 | 518.65 | 605.6

## Tranconductance (mS-mm)
VGS (V) | VDS = 0.100 V | VDS = 0.500 V | VDS = 0.900 V
-0.75 | -0.001588 | -0.00378 | -0.01441
-0.74 | -0.00167 | -0.005435 | -0.014275
-0.73 | -0.0015815 | -0.00569 | -0.01596
-0.72 | -0.0012965 | -0.004385 | -0.01224
-0.71 | -0.001276 | -0.004315 | -0.01154
-0.7 | -0.0012295 | -0.004065 | -0.01451
-0.69 | -0.001243 | -0.00386 | -0.01258
-0.68 | -0.0012965 | -0.004055 | -0.01251
-0.67 | -0.0011385 | -0.00462 | -0.012
-0.66 | -0.0010655 | -0.004195 | -0.011765
-0.65 | -0.0011245 | -0.003605 | -0.010665
-0.64 | -0.000973 | -0.00353 | -0.010335
-0.63 | -0.0008485 | -0.00324 | -0.01184
-0.62 | -0.000957 | -0.003595 | -0.01041
-0.61 | -0.0008815 | -0.003605 | -0.00951
-0.6 | -0.0008415 | -0.002815 | -0.009895
-0.59 | -0.0008575 | -0.002985 | -0.008365
-0.58 | -0.0008295 | -0.003445 | -0.00786
-0.57 | -0.00074 | -0.002965 | -0.009305
-0.56 | -0.000659 | -0.00245 | -0.0096
-0.55 | -0.0006095 | -0.00239 | -0.008955
-0.54 | -0.0006 | -0.00252 | -0.00788
-0.53 | -0.00058 | -0.00239 | -0.00679
-0.52 | -0.0004975 | -0.00199 | -0.006625
-0.51 | -0.000469 | -0.001875 | -0.00711
-0.5 | -0.000409 | -0.001725 | -0.00661
-0.49 | -0.0003235 | -0.001355 | -0.00452
-0.48 | -0.000156 | -0.000815 | -0.0024
-0.47 | -2.75e-05 | -0.00067 | -0.00118
-0.46 | 6.4e-05 | -0.00027 | -0.00054
-0.45 | 0.0003165 | 0.000765 | 0.00111
-0.44 | 0.000642 | 0.001875 | 0.004065
-0.43 | 0.001085 | 0.003135 | 0.008915
-0.42 | 0.0017145 | 0.0049 | 0.016175
-0.41 | 0.002502 | 0.00766 | 0.025645
-0.4 | 0.003597 | 0.01131 | 0.03794
-0.39 | 0.0051455 | 0.016125 | 0.053645
-0.38 | 0.0072515 | 0.02262 | 0.077745
-0.37 | 0.010101 | 0.032235 | 0.11532
-0.36 | 0.015619 | 0.04506 | 0.16144
-0.35 | 0.021452 | 0.06319 | 0.22495
-0.34 | 0.027775 | 0.086935 | 0.3161
-0.33 | 0.038045 | 0.12023 | 0.4425
-0.32 | 0.052575 | 0.17599 | 0.61405
-0.31 | 0.07286 | 0.239515 | 0.8575
-0.3 | 0.100365 | 0.31935 | 1.201
-0.29 | 0.13957 | 0.4411 | 1.6595
-0.28 | 0.19176 | 0.6076 | 2.276
-0.27 | 0.25745 | 0.8266 | 3.1255
-0.26 | 0.3515 | 1.1378 | 4.2665
-0.25 | 0.47785 | 1.5743 | 5.8085
-0.24 | 0.65335 | 2.12675 | 7.7915
-0.23 | 0.88305 | 2.8215 | 10.5305
-0.22 | 1.19075 | 3.8125 | 14.3905
-0.21 | 1.68215 | 5.154 | 19.3145
-0.2 | 2.2576 | 6.9125 | 25.45
-0.19 | 2.9585 | 9.2385 | 33.87
-0.18 | 4.0035 | 12.3605 | 44.245
-0.17 | 5.3285 | 16.2995 | 57.705
-0.16 | 7.089 | 21.3225 | 74.19
-0.15 | 9.4575 | 28.18 | 95.615
-0.14 | 12.525 | 37.045 | 120.96
-0.13 | 16.3985 | 47.885 | 150.49
-0.12 | 21.6125 | 60.485 | 183.9
-0.11 | 28.2 | 77.835 | 219.9
-0.1 | 36.845 | 100.34 | 263.35
-0.09 | 47.41 | 124.485 | 308.85
-0.08 | 59.98 | 152.155 | 354.1
-0.07 | 75.955 | 186.55 | 405.9
-0.06 | 94.29 | 226.2 | 462.95
-0.05 | 114.095 | 267.9 | 508.1
-0.04 | 140.095 | 313.85 | 560.95
-0.03 | 169.5 | 360.7 | 618.4
-0.02 | 200.7 | 413.2 | 664.1
-0.01 | 235.85 | 469.35 | 727.4
0 | 269.45 | 520.75 | 778.05
0.01 | 301.7 | 571.5 | 805.5
0.02 | 339.1 | 622.4 | 855.5
0.03 | 371.3 | 672.7 | 904.5
0.04 | 401.75 | 717.6 | 939.5
0.05 | 433.85 | 762.05 | 977
0.06 | 458.95 | 808.5 | 1003.5
0.07 | 479.2 | 843 | 1040
0.08 | 491.85 | 868.5 | 1066.5
0.09 | 501.3 | 905.5 | 1083
0.1 | 501.4 | 943 | 1114.5
0.11 | 508.9 | 974.5 | 1134
0.12 | 518 | 1004.5 | 1153
0.13 | 511 | 1017.5 | 1171
0.14 | 501 | 1037 | 1177
0.15 | 487.5 | 1066.5 | 1185
0.16 | 470.5 | 1080.5 | 1202.5
0.17 | 451.5 | 1088 | 1208.5
0.18 | 436 | 1106 | 1208.5
0.19 | 426 | 1124 | 1227
0.2 | 406.5 | 1135 | 1224
0.21 | 381.5 | 1141 | 1220
0.22 | 357.5 | 1134 | 1235.5
0.23 | 332 | 1144 | 1226
0.24 | 328 | 1160 | 1226.5
0.25 | 313 | 1149 | 1225
0.26 | 285 | 1146 | 1211.5
0.27 | 273 | 1141.5 | 1209.5
0.28 | 250 | 1132.5 | 1199.5
0.29 | 235 | 1144.5 | 1192
0.3 | 226.5 | 1136 | 1191
0.31 | 208.5 | 1111 | 1183
0.32 | 202 | 1107.5 | 1164.5
0.33 | 195 | 1097.5 | 1157.5
0.34 | 164 | 1081 | 1133.5
0.35 | 152 | 1071.5 | 1120
0.36 | 161 | 1051 | 1124
0.37 | 142.5 | 1038.5 | 1097.5
0.38 | 138.5 | 1023 | 1080.5
0.39 | 126 | 999 | 1056
0.4 | 110 | 979 | 1037.5
0.41 | 122 | 956.5 | 1030.5
0.42 | 103 | 933.5 | 1010
0.43 | 89 | 911.5 | 983
0.44 | 92 | 883.5 | 959
0.45 | 90 | 857 | 931
0.46 | 88.5 | 831 | 909
0.47 | 82.5 | 800 | 895
0.48 | 67.5 | 772.5 | 870
0.49 | 72.5 | 745 | 850
0.5 | 91 | 732 | 840