## IDS-VDS Characteristic (mA-mm)
VGS (V) | VDS = 0.100 V | VDS = 0.500 V | VDS = 0.900 V
-0.75 | 0.00036357 | 0.0015059 | 0.0049661
-0.74 | 0.00034756 | 0.0014455 | 0.0047937
-0.73 | 0.00032723 | 0.0013856 | 0.0046478
-0.72 | 0.000315 | 0.0013321 | 0.0045266
-0.71 | 0.000301 | 0.0012803 | 0.0043959
-0.7 | 0.00028668 | 0.0012387 | 0.0042514
-0.69 | 0.00027428 | 0.0011983 | 0.0041114
-0.68 | 0.00026251 | 0.0011545 | 0.0039789
-0.67 | 0.00025064 | 0.0011029 | 0.0038587
-0.66 | 0.00023902 | 0.0010614 | 0.003722
-0.65 | 0.00022845 | 0.0010243 | 0.0036117
-0.64 | 0.00021783 | 0.0009879 | 0.0034992
-0.63 | 0.00020775 | 0.0009468 | 0.0033955
-0.62 | 0.00019751 | 0.0009086 | 0.0032956
-0.61 | 0.00018725 | 0.0008736 | 0.0031942
-0.6 | 0.00017806 | 0.0008413 | 0.0030788
-0.59 | 0.00017063 | 0.0008065 | 0.0029614
-0.58 | 0.00016198 | 0.0007809 | 0.0028819
-0.57 | 0.000157 | 0.0007588 | 0.0027807
-0.56 | 0.00014997 | 0.0007212 | 0.0026974
-0.55 | 0.00014217 | 0.0006973 | 0.0026072
-0.54 | 0.00013676 | 0.000666 | 0.0025324
-0.53 | 0.00013032 | 0.0006473 | 0.0024429
-0.52 | 0.00012371 | 0.0006172 | 0.0023733
-0.51 | 0.00011956 | 0.0005996 | 0.0022928
-0.5 | 0.00011504 | 0.0005804 | 0.0022279
-0.49 | 0.00011193 | 0.000567 | 0.0021661
-0.48 | 0.0001084 | 0.0005537 | 0.0021321
-0.47 | 0.00010644 | 0.0005432 | 0.0020906
-0.46 | 0.00010644 | 0.0005362 | 0.0020724
-0.45 | 0.00010875 | 0.0005399 | 0.0020799
-0.44 | 0.00011324 | 0.0005495 | 0.0020964
-0.43 | 0.00012074 | 0.0005694 | 0.0021696
-0.42 | 0.00013301 | 0.0006031 | 0.002281
-0.41 | 0.00015243 | 0.0006647 | 0.0024642
-0.4 | 0.00018003 | 0.0007502 | 0.0027442
-0.39 | 0.0002212 | 0.000878 | 0.0031661
-0.38 | 0.00028041 | 0.0010581 | 0.0037952
-0.37 | 0.00036191 | 0.0013114 | 0.0046746
-0.36 | 0.00047598 | 0.0016651 | 0.00599
-0.35 | 0.0006577 | 0.002175 | 0.007781
-0.34 | 0.0008839 | 0.0028745 | 0.010281
-0.33 | 0.0011937 | 0.003854 | 0.013864
-0.32 | 0.0016169 | 0.0052038 | 0.018896
-0.31 | 0.0021992 | 0.007221 | 0.025862
-0.3 | 0.0030197 | 0.009803 | 0.035628
-0.29 | 0.0041354 | 0.013356 | 0.049333
-0.28 | 0.0056764 | 0.0183 | 0.06822
-0.27 | 0.007974 | 0.025147 | 0.09348
-0.26 | 0.010906 | 0.034519 | 0.12921
-0.25 | 0.014849 | 0.047205 | 0.17614
-0.24 | 0.02023 | 0.06489 | 0.24234
-0.23 | 0.027595 | 0.0884 | 0.3317
-0.22 | 0.037548 | 0.11997 | 0.45112
-0.21 | 0.050966 | 0.16318 | 0.6088
-0.2 | 0.06983 | 0.22044 | 0.8266
-0.19 | 0.09482 | 0.29732 | 1.115
-0.18 | 0.12817 | 0.40188 | 1.4922
-0.17 | 0.17252 | 0.53765 | 1.9962
-0.16 | 0.23231 | 0.722 | 2.6194
-0.15 | 0.31213 | 0.9611 | 3.4506
-0.14 | 0.41861 | 1.2763 | 4.5168
-0.13 | 0.55782 | 1.6868 | 5.818
-0.12 | 0.7411 | 2.2198 | 7.463
-0.11 | 0.9823 | 2.8988 | 9.468
-0.1 | 1.299 | 3.7538 | 11.793
-0.09 | 1.7084 | 4.865 | 14.654
-0.08 | 2.233 | 6.217 | 18.003
-0.07 | 2.8972 | 7.888 | 21.768
-0.06 | 3.7336 | 9.925 | 26.076
-0.05 | 4.7849 | 12.344 | 30.881
-0.04 | 5.985 | 15.245 | 36.273
-0.03 | 7.543 | 18.614 | 42.156
-0.02 | 9.378 | 22.458 | 48.521
-0.01 | 11.536 | 26.836 | 55.475
0 | 14.031 | 31.759 | 63.07
0.01 | 16.897 | 37.252 | 70.97
0.02 | 20.073 | 43.189 | 79.28
0.03 | 23.664 | 49.721 | 88.17
0.04 | 27.533 | 56.64 | 97.39
0.05 | 31.669 | 63.99 | 106.77
0.06 | 36.177 | 71.85 | 116.83
0.07 | 40.878 | 80.15 | 127.2
0.08 | 45.741 | 88.79 | 137.65
0.09 | 50.748 | 97.72 | 148.62
0.1 | 55.808 | 106.85 | 159.4
0.11 | 60.85 | 116.61 | 170.76
0.12 | 66.06 | 126.49 | 182.35
0.13 | 71.21 | 136.63 | 193.88
0.14 | 76.21 | 147.03 | 205.61
0.15 | 81.21 | 157.41 | 217.51
0.16 | 86.02 | 168.28 | 229.59
0.17 | 90.72 | 179.18 | 241.69
0.18 | 95.23 | 190.26 | 253.84
0.19 | 99.55 | 201.34 | 265.94
0.2 | 103.63 | 212.62 | 278.26
0.21 | 107.67 | 224.16 | 290.72
0.22 | 111.32 | 235.65 | 302.97
0.23 | 114.92 | 247.1 | 315.37
0.24 | 118.25 | 258.55 | 327.47
0.25 | 121.42 | 270.16 | 339.92
0.26 | 124.54 | 281.66 | 352.14
0.27 | 127.25 | 293.24 | 364.32
0.28 | 129.81 | 304.73 | 376.48
0.29 | 132.33 | 316.01 | 388.36
0.3 | 134.63 | 327.57 | 400.53
0.31 | 137.01 | 338.8 | 412.45
0.32 | 138.92 | 349.93 | 424.23
0.33 | 140.8 | 361.07 | 435.81
0.34 | 142.63 | 372.07 | 447.39
0.35 | 144.48 | 382.95 | 458.86
0.36 | 145.95 | 393.62 | 470.13
0.37 | 147.46 | 404.21 | 481.35
0.38 | 148.85 | 414.37 | 492.13
0.39 | 150.11 | 424.61 | 502.99
0.4 | 151.64 | 434.61 | 513.56
0.41 | 152.6 | 444.33 | 523.97
0.42 | 153.62 | 453.98 | 534.34
0.43 | 154.73 | 463.23 | 544.22
0.44 | 155.6 | 472.31 | 554.09
0.45 | 156.67 | 481 | 563.72
0.46 | 157.43 | 489.57 | 572.8
0.47 | 158.19 | 497.8 | 581.8
0.48 | 158.99 | 505.8 | 590.8
0.49 | 159.88 | 513.51 | 599.6
0.5 | 160.51 | 520.8 | 608

## Tranconductance (mS-mm)
VGS (V) | VDS = 0.100 V | VDS = 0.500 V | VDS = 0.900 V
-0.75 | -0.001601 | -0.00604 | -0.01724
-0.74 | -0.001817 | -0.006015 | -0.015915
-0.73 | -0.001628 | -0.00567 | -0.013355
-0.72 | -0.0013115 | -0.005265 | -0.012595
-0.71 | -0.001416 | -0.00467 | -0.01376
-0.7 | -0.001336 | -0.0041 | -0.014225
-0.69 | -0.0012085 | -0.00421 | -0.013625
-0.68 | -0.001182 | -0.00477 | -0.012635
-0.67 | -0.0011745 | -0.004655 | -0.012845
-0.66 | -0.0011095 | -0.00393 | -0.01235
-0.65 | -0.0010595 | -0.003675 | -0.01114
-0.64 | -0.001035 | -0.003875 | -0.01081
-0.63 | -0.001016 | -0.003965 | -0.01018
-0.62 | -0.001025 | -0.00366 | -0.010065
-0.61 | -0.0009725 | -0.003365 | -0.01084
-0.6 | -0.000831 | -0.003355 | -0.01164
-0.59 | -0.000804 | -0.00302 | -0.009845
-0.58 | -0.0006815 | -0.002385 | -0.009035
-0.57 | -0.0006005 | -0.002985 | -0.009225
-0.56 | -0.0007415 | -0.003075 | -0.008675
-0.55 | -0.0006605 | -0.00276 | -0.00825
-0.54 | -0.0005925 | -0.0025 | -0.008215
-0.53 | -0.0006525 | -0.00244 | -0.007955
-0.52 | -0.000538 | -0.002385 | -0.007505
-0.51 | -0.0004335 | -0.00184 | -0.00727
-0.5 | -0.0003815 | -0.00163 | -0.006335
-0.49 | -0.000332 | -0.001335 | -0.00479
-0.48 | -0.0002745 | -0.00119 | -0.003775
-0.47 | -9.8e-05 | -0.000875 | -0.002985
-0.46 | 0.0001155 | -0.000165 | -0.000535
-0.45 | 0.00034 | 0.000665 | 0.0012
-0.44 | 0.0005995 | 0.001475 | 0.004485
-0.43 | 0.0009885 | 0.00268 | 0.00923
-0.42 | 0.0015845 | 0.004765 | 0.01473
-0.41 | 0.002351 | 0.007355 | 0.02316
-0.4 | 0.0034385 | 0.010665 | 0.035095
-0.39 | 0.005019 | 0.015395 | 0.05255
-0.38 | 0.0070355 | 0.02167 | 0.075425
-0.37 | 0.0097785 | 0.03035 | 0.10974
-0.36 | 0.0147895 | 0.04318 | 0.15532
-0.35 | 0.020396 | 0.06047 | 0.21455
-0.34 | 0.0268 | 0.08395 | 0.30415
-0.33 | 0.03665 | 0.116465 | 0.43075
-0.32 | 0.050275 | 0.16835 | 0.5999
-0.31 | 0.07014 | 0.22996 | 0.8366
-0.3 | 0.09681 | 0.30675 | 1.17355
-0.29 | 0.132835 | 0.42485 | 1.6296
-0.28 | 0.19193 | 0.58955 | 2.20735
-0.27 | 0.26148 | 0.81095 | 3.0495
-0.26 | 0.34375 | 1.1029 | 4.133
-0.25 | 0.4662 | 1.51855 | 5.6565
-0.24 | 0.6373 | 2.05975 | 7.778
-0.23 | 0.8659 | 2.754 | 10.439
-0.22 | 1.16855 | 3.739 | 13.855
-0.21 | 1.6141 | 5.0235 | 18.774
-0.2 | 2.1927 | 6.707 | 25.31
-0.19 | 2.917 | 9.072 | 33.28
-0.18 | 3.885 | 12.0165 | 44.06
-0.17 | 5.207 | 16.006 | 56.36
-0.16 | 6.9805 | 21.1725 | 72.72
-0.15 | 9.315 | 27.715 | 94.87
-0.14 | 12.2845 | 36.285 | 118.37
-0.13 | 16.1245 | 47.175 | 147.31
-0.12 | 21.224 | 60.6 | 182.5
-0.11 | 27.895 | 76.7 | 216.5
-0.1 | 36.305 | 98.31 | 259.3
-0.09 | 46.7 | 123.16 | 310.5
-0.08 | 59.44 | 151.15 | 355.7
-0.07 | 75.03 | 185.4 | 403.65
-0.06 | 94.385 | 222.8 | 455.65
-0.05 | 112.57 | 266 | 509.85
-0.04 | 137.905 | 313.5 | 563.75
-0.03 | 169.65 | 360.65 | 612.4
-0.02 | 199.65 | 411.1 | 665.95
-0.01 | 232.65 | 465.05 | 727.45
0 | 268.05 | 520.8 | 774.75
0.01 | 302.1 | 571.5 | 810.5
0.02 | 338.35 | 623.45 | 860
0.03 | 373 | 672.55 | 905.5
0.04 | 400.25 | 713.45 | 930
0.05 | 432.2 | 760.5 | 972
0.06 | 460.45 | 808 | 1021.5
0.07 | 478.2 | 847 | 1041
0.08 | 493.5 | 878.5 | 1071
0.09 | 503.35 | 903 | 1087.5
0.1 | 505.1 | 944.5 | 1107
0.11 | 512.6 | 982 | 1147.5
0.12 | 518 | 1001 | 1156
0.13 | 507.5 | 1027 | 1163
0.14 | 500 | 1039 | 1181.5
0.15 | 490.5 | 1062.5 | 1199
0.16 | 475.5 | 1088.5 | 1209
0.17 | 460.5 | 1099 | 1212.5
0.18 | 441.5 | 1108 | 1212.5
0.19 | 420 | 1118 | 1221
0.2 | 406 | 1141 | 1239
0.21 | 384.5 | 1151.5 | 1235.5
0.22 | 362.5 | 1147 | 1232.5
0.23 | 346.5 | 1145 | 1225
0.24 | 325 | 1153 | 1227.5
0.25 | 314.5 | 1155.5 | 1233.5
0.26 | 291.5 | 1154 | 1220
0.27 | 263.5 | 1153.5 | 1217
0.28 | 254 | 1138.5 | 1202
0.29 | 241 | 1142 | 1202.5
0.3 | 234 | 1139.5 | 1204.5
0.31 | 214.5 | 1118 | 1185
0.32 | 189.5 | 1113.5 | 1168
0.33 | 185.5 | 1107 | 1158
0.34 | 184 | 1094 | 1152.5
0.35 | 166 | 1077.5 | 1137
0.36 | 149 | 1063 | 1124.5
0.37 | 145 | 1037.5 | 1100
0.38 | 132.5 | 1020 | 1082
0.39 | 139.5 | 1012 | 1071.5
0.4 | 124.5 | 986 | 1049
0.41 | 99 | 968.5 | 1039
0.42 | 106.5 | 945 | 1012.5
0.43 | 99 | 916.5 | 987.5
0.44 | 97 | 888.5 | 975
0.45 | 91.5 | 863 | 935.5
0.46 | 76 | 840 | 904
0.47 | 78 | 811.5 | 900
0.48 | 84.5 | 785.5 | 890
0.49 | 76 | 750 | 860
0.5 | 63 | 729 | 840