## IDS-VDS Characteristic (mA-mm)
VGS (V) | VDS = 0.100 V | VDS = 0.500 V | VDS = 0.900 V
-0.75 | 0.00034449 | 0.0014028 | 0.0046396
-0.74 | 0.00032805 | 0.0013435 | 0.0045084
-0.73 | 0.00031529 | 0.0013036 | 0.0043611
-0.72 | 0.00029793 | 0.0012596 | 0.0042347
-0.71 | 0.00028572 | 0.0012118 | 0.0041106
-0.7 | 0.00027427 | 0.001174 | 0.0040046
-0.69 | 0.00025901 | 0.001128 | 0.0038875
-0.68 | 0.00024789 | 0.0010841 | 0.0037275
-0.67 | 0.00023739 | 0.0010466 | 0.0036365
-0.66 | 0.00022758 | 0.0010009 | 0.0034974
-0.65 | 0.00021476 | 0.000968 | 0.0034047
-0.64 | 0.0002051 | 0.0009327 | 0.0033245
-0.63 | 0.00019559 | 0.0008935 | 0.0032081
-0.62 | 0.00018737 | 0.0008599 | 0.0030842
-0.61 | 0.00017806 | 0.0008283 | 0.0030004
-0.6 | 0.00017004 | 0.0007944 | 0.0028926
-0.59 | 0.00016318 | 0.0007682 | 0.0028174
-0.58 | 0.0001549 | 0.0007395 | 0.0027042
-0.57 | 0.00014739 | 0.0007129 | 0.0026037
-0.56 | 0.00013957 | 0.0006854 | 0.0025233
-0.55 | 0.00013376 | 0.0006607 | 0.0024549
-0.54 | 0.00012794 | 0.0006357 | 0.0023696
-0.53 | 0.00012171 | 0.0006101 | 0.0023057
-0.52 | 0.00011742 | 0.000588 | 0.0022534
-0.51 | 0.00011276 | 0.0005759 | 0.0021748
-0.5 | 0.00010902 | 0.0005564 | 0.0021234
-0.49 | 0.00010569 | 0.000543 | 0.0020718
-0.48 | 0.00010307 | 0.0005302 | 0.0020304
-0.47 | 0.00010217 | 0.0005219 | 0.0020137
-0.46 | 0.00010308 | 0.0005191 | 0.0019984
-0.45 | 0.00010529 | 0.0005246 | 0.002008
-0.44 | 0.00011042 | 0.000534 | 0.0020415
-0.43 | 0.00011973 | 0.0005616 | 0.0021117
-0.42 | 0.00013341 | 0.0006025 | 0.0022449
-0.41 | 0.00015598 | 0.000668 | 0.0024534
-0.4 | 0.0001871 | 0.0007629 | 0.0027836
-0.39 | 0.00023209 | 0.0009017 | 0.0032561
-0.38 | 0.00029474 | 0.001104 | 0.0039247
-0.37 | 0.00038322 | 0.0013837 | 0.0048996
-0.36 | 0.00050585 | 0.0017705 | 0.006335
-0.35 | 0.0007077 | 0.0023159 | 0.008273
-0.34 | 0.0009489 | 0.0030775 | 0.011058
-0.33 | 0.0012819 | 0.0041379 | 0.014837
-0.32 | 0.0017429 | 0.0055856 | 0.020283
-0.31 | 0.0023759 | 0.007802 | 0.027897
-0.3 | 0.0032497 | 0.010607 | 0.038376
-0.29 | 0.0044438 | 0.014431 | 0.052941
-0.28 | 0.006239 | 0.019827 | 0.07293
-0.27 | 0.008518 | 0.027203 | 0.10036
-0.26 | 0.01162 | 0.037204 | 0.13833
-0.25 | 0.015808 | 0.050693 | 0.18909
-0.24 | 0.021536 | 0.06983 | 0.25749
-0.23 | 0.029313 | 0.09502 | 0.35201
-0.22 | 0.040012 | 0.12913 | 0.47844
-0.21 | 0.054313 | 0.17388 | 0.6478
-0.2 | 0.07478 | 0.23671 | 0.8777
-0.19 | 0.10092 | 0.31759 | 1.1765
-0.18 | 0.13685 | 0.42933 | 1.5805
-0.17 | 0.1836 | 0.5756 | 2.1027
-0.16 | 0.24671 | 0.7694 | 2.775
-0.15 | 0.33031 | 1.0217 | 3.6324
-0.14 | 0.44341 | 1.3545 | 4.7301
-0.13 | 0.5884 | 1.7902 | 6.132
-0.12 | 0.7837 | 2.3416 | 7.826
-0.11 | 1.0379 | 3.0567 | 9.837
-0.1 | 1.3691 | 3.9711 | 12.334
-0.09 | 1.8056 | 5.0957 | 15.301
-0.08 | 2.3425 | 6.511 | 18.631
-0.07 | 3.0433 | 8.246 | 22.555
-0.06 | 3.9108 | 10.326 | 26.848
-0.05 | 4.9936 | 12.889 | 31.847
-0.04 | 6.271 | 15.821 | 37.306
-0.03 | 7.834 | 19.272 | 43.244
-0.02 | 9.725 | 23.199 | 49.757
-0.01 | 11.945 | 27.664 | 56.754
0 | 14.519 | 32.679 | 64.28
0.01 | 17.401 | 38.301 | 72.38
0.02 | 20.675 | 44.26 | 80.73
0.03 | 24.279 | 50.879 | 89.65
0.04 | 28.182 | 57.93 | 98.99
0.05 | 32.43 | 65.33 | 108.49
0.06 | 36.88 | 73.21 | 118.55
0.07 | 41.679 | 81.55 | 128.87
0.08 | 46.542 | 90.34 | 139.43
0.09 | 51.541 | 99.36 | 150.18
0.1 | 56.643 | 108.59 | 161.32
0.11 | 61.71 | 118.35 | 172.6
0.12 | 66.94 | 128.13 | 184.25
0.13 | 72.05 | 138.38 | 195.98
0.14 | 77.15 | 148.74 | 207.43
0.15 | 82.12 | 159.28 | 219.51
0.16 | 86.95 | 170.18 | 231.61
0.17 | 91.6 | 181.02 | 243.69
0.18 | 96.01 | 192.12 | 255.9
0.19 | 100.3 | 203.3 | 268
0.2 | 104.43 | 214.65 | 280.38
0.21 | 108.46 | 226.04 | 292.81
0.22 | 112.28 | 237.54 | 305.07
0.23 | 115.73 | 249.04 | 317.22
0.24 | 118.99 | 260.47 | 329.6
0.25 | 122.12 | 272.24 | 341.96
0.26 | 125.06 | 283.63 | 354.13
0.27 | 128.1 | 295.16 | 366.36
0.28 | 130.64 | 306.66 | 378.3
0.29 | 133.08 | 318.03 | 390.47
0.3 | 135.36 | 329.5 | 402.63
0.31 | 137.39 | 340.71 | 414.4
0.32 | 139.6 | 352 | 426.26
0.33 | 141.57 | 363.09 | 437.85
0.34 | 143.35 | 374.05 | 449.38
0.35 | 144.93 | 384.74 | 460.8
0.36 | 146.65 | 395.45 | 471.98
0.37 | 148.13 | 406.1 | 483.11
0.38 | 149.57 | 416.36 | 494.05
0.39 | 150.78 | 426.57 | 504.76
0.4 | 151.76 | 436.25 | 515.29
0.41 | 153.35 | 446.11 | 525.72
0.42 | 154.32 | 455.66 | 535.87
0.43 | 155.28 | 464.91 | 545.94
0.44 | 156.17 | 473.89 | 555.7
0.45 | 156.99 | 482.59 | 565.25
0.46 | 158.09 | 491.16 | 574.3
0.47 | 158.92 | 499.28 | 583.4
0.48 | 159.54 | 507.21 | 592.6
0.49 | 160.12 | 514.69 | 601
0.5 | 161.18 | 522.15 | 609.4

## Tranconductance (mS-mm)
VGS (V) | VDS = 0.100 V | VDS = 0.500 V | VDS = 0.900 V
-0.75 | -0.001644 | -0.00593 | -0.01312
-0.74 | -0.00146 | -0.00496 | -0.013925
-0.73 | -0.001506 | -0.004195 | -0.013685
-0.72 | -0.0014785 | -0.00459 | -0.012525
-0.71 | -0.001183 | -0.00428 | -0.011505
-0.7 | -0.0013355 | -0.00419 | -0.011155
-0.69 | -0.001319 | -0.004495 | -0.013855
-0.68 | -0.001081 | -0.00407 | -0.01255
-0.67 | -0.0010155 | -0.00416 | -0.011505
-0.66 | -0.0011315 | -0.00393 | -0.01159
-0.65 | -0.001124 | -0.00341 | -0.008645
-0.64 | -0.0009585 | -0.003725 | -0.00983
-0.63 | -0.0008865 | -0.00364 | -0.012015
-0.62 | -0.0008765 | -0.00326 | -0.010385
-0.61 | -0.0008665 | -0.003275 | -0.00958
-0.6 | -0.000744 | -0.003005 | -0.00915
-0.59 | -0.000757 | -0.002745 | -0.00942
-0.58 | -0.0007895 | -0.002765 | -0.010685
-0.57 | -0.0007665 | -0.002705 | -0.009045
-0.56 | -0.0006815 | -0.00261 | -0.00744
-0.55 | -0.0005815 | -0.002485 | -0.007685
-0.54 | -0.0006025 | -0.00253 | -0.00746
-0.53 | -0.000526 | -0.002385 | -0.00581
-0.52 | -0.0004475 | -0.00171 | -0.006545
-0.51 | -0.00042 | -0.00158 | -0.0065
-0.5 | -0.0003535 | -0.001645 | -0.00515
-0.49 | -0.0002975 | -0.00131 | -0.00465
-0.48 | -0.000176 | -0.001055 | -0.002905
-0.47 | 5e-07 | -0.000555 | -0.0016
-0.46 | 0.000156 | 0.000135 | -0.000285
-0.45 | 0.000367 | 0.000745 | 0.002155
-0.44 | 0.000722 | 0.00185 | 0.005185
-0.43 | 0.0011495 | 0.003425 | 0.01017
-0.42 | 0.0018125 | 0.00532 | 0.017085
-0.41 | 0.0026845 | 0.00802 | 0.026935
-0.4 | 0.0038055 | 0.011685 | 0.040135
-0.39 | 0.005382 | 0.017055 | 0.057055
-0.38 | 0.0075565 | 0.0241 | 0.082175
-0.37 | 0.0105555 | 0.033325 | 0.120515
-0.36 | 0.016224 | 0.04661 | 0.16867
-0.35 | 0.0221525 | 0.06535 | 0.23615
-0.34 | 0.02871 | 0.0911 | 0.3282
-0.33 | 0.0397 | 0.125405 | 0.46125
-0.32 | 0.0547 | 0.183205 | 0.653
-0.31 | 0.07534 | 0.25107 | 0.90465
-0.3 | 0.103395 | 0.33145 | 1.2522
-0.29 | 0.149465 | 0.461 | 1.7277
-0.28 | 0.20371 | 0.6386 | 2.37095
-0.27 | 0.26905 | 0.86885 | 3.27
-0.26 | 0.3645 | 1.1745 | 4.4365
-0.25 | 0.4958 | 1.6313 | 5.958
-0.24 | 0.67525 | 2.21635 | 8.146
-0.23 | 0.9238 | 2.965 | 11.0475
-0.22 | 1.25 | 3.943 | 14.7895
-0.21 | 1.7384 | 5.379 | 19.963
-0.2 | 2.33035 | 7.1855 | 26.435
-0.19 | 3.1035 | 9.631 | 35.14
-0.18 | 4.134 | 12.9005 | 46.31
-0.17 | 5.493 | 17.0035 | 59.725
-0.16 | 7.3355 | 22.305 | 76.485
-0.15 | 9.835 | 29.255 | 97.755
-0.14 | 12.9045 | 38.425 | 124.98
-0.13 | 17.0145 | 49.355 | 154.795
-0.12 | 22.475 | 63.325 | 185.25
-0.11 | 29.27 | 81.475 | 225.4
-0.1 | 38.385 | 101.95 | 273.2
-0.09 | 48.67 | 126.995 | 314.85
-0.08 | 61.885 | 157.515 | 362.7
-0.07 | 78.415 | 190.75 | 410.85
-0.06 | 97.515 | 232.15 | 464.6
-0.05 | 118.01 | 274.75 | 522.9
-0.04 | 142.02 | 319.15 | 569.85
-0.03 | 172.7 | 368.9 | 622.55
-0.02 | 205.55 | 419.6 | 675.5
-0.01 | 239.7 | 474 | 726.15
0 | 272.8 | 531.85 | 781.3
0.01 | 307.8 | 579.05 | 822.5
0.02 | 343.9 | 628.9 | 863.5
0.03 | 375.35 | 683.5 | 913
0.04 | 407.55 | 722.55 | 942
0.05 | 434.9 | 764 | 978
0.06 | 462.45 | 811 | 1019
0.07 | 483.1 | 856.5 | 1044
0.08 | 493.1 | 890.5 | 1065.5
0.09 | 505.05 | 912.5 | 1094.5
0.1 | 508.45 | 949.5 | 1121
0.11 | 514.85 | 977 | 1146.5
0.12 | 517 | 1001.5 | 1169
0.13 | 510.5 | 1030.5 | 1159
0.14 | 503.5 | 1045 | 1176.5
0.15 | 490 | 1072 | 1209
0.16 | 474 | 1087 | 1209
0.17 | 453 | 1097 | 1214.5
0.18 | 435 | 1114 | 1215.5
0.19 | 421 | 1126.5 | 1224
0.2 | 408 | 1137 | 1240.5
0.21 | 392.5 | 1144.5 | 1234.5
0.22 | 363.5 | 1150 | 1220.5
0.23 | 335.5 | 1146.5 | 1226.5
0.24 | 319.5 | 1160 | 1237
0.25 | 303.5 | 1158 | 1226.5
0.26 | 299 | 1146 | 1220
0.27 | 279 | 1151.5 | 1208.5
0.28 | 249 | 1143.5 | 1205.5
0.29 | 236 | 1142 | 1216.5
0.3 | 215.5 | 1134 | 1196.5
0.31 | 212 | 1125 | 1181.5
0.32 | 209 | 1119 | 1172.5
0.33 | 187.5 | 1102.5 | 1156
0.34 | 168 | 1082.5 | 1147.5
0.35 | 165 | 1070 | 1130
0.36 | 160 | 1068 | 1115.5
0.37 | 146 | 1045.5 | 1103.5
0.38 | 132.5 | 1023.5 | 1082.5
0.39 | 109.5 | 994.5 | 1062
0.4 | 128.5 | 977 | 1048
0.41 | 128 | 970.5 | 1029
0.42 | 96.5 | 940 | 1011
0.43 | 92.5 | 911.5 | 991.5
0.44 | 85.5 | 884 | 965.5
0.45 | 96 | 863.5 | 930
0.46 | 96.5 | 834.5 | 907.5
0.47 | 72.5 | 802.5 | 915
0.48 | 60 | 770.5 | 880
0.49 | 82 | 747 | 840
0.5 | 106 | 746 | 840