## IDS-VDS Characteristic (mA-mm)
VGS (V) | VDS = 0.100 V | VDS = 0.500 V | VDS = 0.900 V
-0.75 | 0.00032204 | 0.0013126 | 0.0043406
-0.74 | 0.00030557 | 0.0012616 | 0.0041946
-0.73 | 0.00029159 | 0.0012192 | 0.004089
-0.72 | 0.00027774 | 0.0011735 | 0.0039571
-0.71 | 0.00026412 | 0.0011278 | 0.0038135
-0.7 | 0.00025365 | 0.0010928 | 0.0037185
-0.69 | 0.00024221 | 0.0010496 | 0.0035735
-0.68 | 0.00023212 | 0.0010122 | 0.0034803
-0.67 | 0.00022141 | 0.0009702 | 0.0033622
-0.66 | 0.00021159 | 0.0009346 | 0.0032418
-0.65 | 0.00020287 | 0.0009063 | 0.003136
-0.64 | 0.00019331 | 0.0008662 | 0.0030463
-0.63 | 0.00018611 | 0.0008367 | 0.0029484
-0.62 | 0.00017737 | 0.0008009 | 0.0028461
-0.61 | 0.0001691 | 0.0007747 | 0.0027582
-0.6 | 0.00016045 | 0.0007471 | 0.0026629
-0.59 | 0.00015321 | 0.0007179 | 0.0025843
-0.58 | 0.00014519 | 0.0006891 | 0.0025216
-0.57 | 0.00013936 | 0.0006663 | 0.0024217
-0.56 | 0.00013361 | 0.0006424 | 0.0023342
-0.55 | 0.00012714 | 0.0006161 | 0.0022796
-0.54 | 0.0001215 | 0.0005964 | 0.0022015
-0.53 | 0.00011718 | 0.0005781 | 0.0021255
-0.52 | 0.00011188 | 0.0005589 | 0.0020701
-0.51 | 0.00010679 | 0.0005396 | 0.0020274
-0.5 | 0.00010432 | 0.0005222 | 0.0019687
-0.49 | 0.00010143 | 0.0005079 | 0.0019157
-0.48 | 9.915e-05 | 0.00050029 | 0.0018712
-0.47 | 9.829e-05 | 0.00049581 | 0.0018668
-0.46 | 9.992e-05 | 0.0004927 | 0.0018397
-0.45 | 0.00010183 | 0.00049813 | 0.0018617
-0.44 | 0.00010747 | 0.00051107 | 0.0019152
-0.43 | 0.0001168 | 0.00053642 | 0.0019982
-0.42 | 0.00013054 | 0.0005807 | 0.002133
-0.41 | 0.0001518 | 0.0006488 | 0.0023499
-0.4 | 0.00018318 | 0.0007467 | 0.0026848
-0.39 | 0.00022807 | 0.0008892 | 0.0031426
-0.38 | 0.00028962 | 0.0010854 | 0.003839
-0.37 | 0.00037693 | 0.0013688 | 0.0048201
-0.36 | 0.00049709 | 0.0017599 | 0.006283
-0.35 | 0.0006962 | 0.0023149 | 0.008247
-0.34 | 0.0009386 | 0.0030679 | 0.011055
-0.33 | 0.0012679 | 0.0041308 | 0.014909
-0.32 | 0.0017188 | 0.0055786 | 0.020288
-0.31 | 0.002343 | 0.00776 | 0.027995
-0.3 | 0.0031996 | 0.010577 | 0.038654
-0.29 | 0.0043928 | 0.014454 | 0.053278
-0.28 | 0.006176 | 0.019821 | 0.07313
-0.27 | 0.008411 | 0.027 | 0.10092
-0.26 | 0.011453 | 0.037066 | 0.13953
-0.25 | 0.015639 | 0.050603 | 0.19094
-0.24 | 0.021265 | 0.06963 | 0.25865
-0.23 | 0.029022 | 0.09436 | 0.35392
-0.22 | 0.039344 | 0.12817 | 0.48099
-0.21 | 0.053487 | 0.17332 | 0.6527
-0.2 | 0.07337 | 0.23485 | 0.8789
-0.19 | 0.09901 | 0.31519 | 1.1835
-0.18 | 0.13398 | 0.42559 | 1.5827
-0.17 | 0.18018 | 0.571 | 2.1014
-0.16 | 0.24223 | 0.7608 | 2.7746
-0.15 | 0.3252 | 1.0114 | 3.638
-0.14 | 0.43422 | 1.3465 | 4.7566
-0.13 | 0.5801 | 1.7679 | 6.12
-0.12 | 0.7696 | 2.33 | 7.842
-0.11 | 1.0202 | 3.0263 | 9.883
-0.1 | 1.3456 | 3.9258 | 12.342
-0.09 | 1.7693 | 5.0702 | 15.24
-0.08 | 2.3074 | 6.447 | 18.645
-0.07 | 2.9881 | 8.156 | 22.54
-0.06 | 3.8408 | 10.284 | 26.922
-0.05 | 4.9039 | 12.746 | 31.811
-0.04 | 6.144 | 15.704 | 37.253
-0.03 | 7.692 | 19.107 | 43.225
-0.02 | 9.553 | 22.989 | 49.721
-0.01 | 11.752 | 27.503 | 56.774
0 | 14.28 | 32.512 | 64.37
0.01 | 17.18 | 38.033 | 72.22
0.02 | 20.366 | 43.959 | 80.63
0.03 | 23.973 | 50.555 | 89.59
0.04 | 27.873 | 57.53 | 98.83
0.05 | 32.084 | 64.94 | 108.43
0.06 | 36.503 | 72.77 | 118.35
0.07 | 41.252 | 81.15 | 128.74
0.08 | 46.104 | 89.66 | 139.25
0.09 | 51.085 | 98.75 | 150.12
0.1 | 56.183 | 107.98 | 161.03
0.11 | 61.18 | 117.63 | 172.36
0.12 | 66.42 | 127.55 | 183.98
0.13 | 71.53 | 137.59 | 195.55
0.14 | 76.58 | 147.93 | 207.33
0.15 | 81.49 | 158.52 | 218.98
0.16 | 86.34 | 169.34 | 231.21
0.17 | 90.98 | 180.2 | 243.23
0.18 | 95.52 | 191.16 | 255.28
0.19 | 99.81 | 202.35 | 267.66
0.2 | 103.86 | 213.61 | 279.7
0.21 | 107.85 | 225.14 | 292.17
0.22 | 111.56 | 236.37 | 304.39
0.23 | 115.09 | 247.92 | 316.67
0.24 | 118.4 | 259.39 | 328.86
0.25 | 121.58 | 271.04 | 341.2
0.26 | 124.53 | 282.57 | 353.36
0.27 | 127.45 | 293.81 | 365.47
0.28 | 129.98 | 305.35 | 377.58
0.29 | 132.4 | 316.7 | 389.32
0.3 | 134.78 | 328.04 | 401.53
0.31 | 136.87 | 339.37 | 413.38
0.32 | 139.12 | 350.43 | 425.02
0.33 | 140.9 | 361.5 | 436.79
0.34 | 142.63 | 372.53 | 448.12
0.35 | 144.35 | 383.28 | 459.56
0.36 | 145.91 | 393.78 | 470.75
0.37 | 147.46 | 404.38 | 481.85
0.38 | 148.82 | 414.63 | 492.65
0.39 | 150.06 | 424.75 | 503.31
0.4 | 151.26 | 434.71 | 513.84
0.41 | 152.64 | 444.27 | 524.24
0.42 | 153.56 | 453.88 | 534.46
0.43 | 154.6 | 463.09 | 544.28
0.44 | 155.53 | 472.05 | 554.07
0.45 | 156.35 | 480.75 | 563.65
0.46 | 157.55 | 489.3 | 572.7
0.47 | 158.15 | 497.44 | 581.8
0.48 | 158.84 | 505.34 | 590.8
0.49 | 159.65 | 512.96 | 599.4
0.5 | 160.32 | 520.27 | 607.5

## Tranconductance (mS-mm)
VGS (V) | VDS = 0.100 V | VDS = 0.500 V | VDS = 0.900 V
-0.75 | -0.001647 | -0.0051 | -0.0146
-0.74 | -0.0015225 | -0.00467 | -0.01258
-0.73 | -0.0013915 | -0.004405 | -0.011875
-0.72 | -0.0013735 | -0.00457 | -0.013775
-0.71 | -0.0012045 | -0.004035 | -0.01193
-0.7 | -0.0010955 | -0.00391 | -0.012
-0.69 | -0.0010765 | -0.00403 | -0.01191
-0.68 | -0.00104 | -0.00397 | -0.010565
-0.67 | -0.0010265 | -0.00388 | -0.011925
-0.66 | -0.000927 | -0.003195 | -0.01131
-0.65 | -0.000914 | -0.00342 | -0.009775
-0.64 | -0.000838 | -0.00348 | -0.00938
-0.63 | -0.000797 | -0.003265 | -0.01001
-0.62 | -0.0008505 | -0.0031 | -0.00951
-0.61 | -0.000846 | -0.00269 | -0.00916
-0.6 | -0.0007945 | -0.00284 | -0.008695
-0.59 | -0.000763 | -0.0029 | -0.007065
-0.58 | -0.0006925 | -0.00258 | -0.00813
-0.57 | -0.000579 | -0.002335 | -0.00937
-0.56 | -0.000611 | -0.00251 | -0.007105
-0.55 | -0.0006055 | -0.0023 | -0.006635
-0.54 | -0.000498 | -0.0019 | -0.007705
-0.53 | -0.000481 | -0.001875 | -0.00657
-0.52 | -0.0005195 | -0.001925 | -0.004905
-0.51 | -0.000378 | -0.001835 | -0.00507
-0.5 | -0.000268 | -0.001585 | -0.005585
-0.49 | -0.0002585 | -0.0010955 | -0.004875
-0.48 | -0.000157 | -0.0006045 | -0.002445
-0.47 | 3.85e-05 | -0.0003795 | -0.001575
-0.46 | 0.000177 | 0.000116 | -0.000255
-0.45 | 0.0003775 | 0.0009185 | 0.003775
-0.44 | 0.0007485 | 0.0019145 | 0.006825
-0.43 | 0.0011535 | 0.0034815 | 0.01089
-0.42 | 0.00175 | 0.005619 | 0.017585
-0.41 | 0.002632 | 0.0083 | 0.02759
-0.4 | 0.0038135 | 0.01202 | 0.039635
-0.39 | 0.005322 | 0.016935 | 0.05771
-0.38 | 0.007443 | 0.02398 | 0.083875
-0.37 | 0.0103735 | 0.033725 | 0.1222
-0.36 | 0.0159635 | 0.047305 | 0.171345
-0.35 | 0.0220755 | 0.0654 | 0.2386
-0.34 | 0.028585 | 0.090795 | 0.3331
-0.33 | 0.03901 | 0.125535 | 0.46165
-0.32 | 0.053755 | 0.18146 | 0.6543
-0.31 | 0.07404 | 0.24992 | 0.9183
-0.3 | 0.10249 | 0.3347 | 1.26415
-0.29 | 0.14882 | 0.4622 | 1.7238
-0.28 | 0.20091 | 0.6273 | 2.3821
-0.27 | 0.26385 | 0.86225 | 3.32
-0.26 | 0.3614 | 1.18015 | 4.501
-0.25 | 0.4906 | 1.6282 | 5.956
-0.24 | 0.66915 | 2.18785 | 8.149
-0.23 | 0.90395 | 2.927 | 11.117
-0.22 | 1.22325 | 3.948 | 14.939
-0.21 | 1.7013 | 5.334 | 19.8955
-0.2 | 2.27615 | 7.0935 | 26.54
-0.19 | 3.0305 | 9.537 | 35.19
-0.18 | 4.0585 | 12.7905 | 45.895
-0.17 | 5.4125 | 16.7605 | 59.595
-0.16 | 7.251 | 22.02 | 76.83
-0.15 | 9.5995 | 29.285 | 99.1
-0.14 | 12.745 | 37.825 | 124.1
-0.13 | 16.769 | 49.175 | 154.27
-0.12 | 22.005 | 62.92 | 188.15
-0.11 | 28.8 | 79.79 | 225
-0.1 | 37.455 | 102.195 | 267.85
-0.09 | 48.09 | 126.06 | 315.15
-0.08 | 60.94 | 154.29 | 365
-0.07 | 76.67 | 191.85 | 413.85
-0.06 | 95.79 | 229.5 | 463.55
-0.05 | 115.16 | 271 | 516.55
-0.04 | 139.405 | 318.05 | 570.7
-0.03 | 170.45 | 364.25 | 623.4
-0.02 | 203 | 419.8 | 677.45
-0.01 | 236.35 | 476.15 | 732.45
0 | 271.4 | 526.5 | 772.3
0.01 | 304.3 | 572.35 | 813
0.02 | 339.65 | 626.1 | 868.5
0.03 | 375.35 | 678.55 | 910
0.04 | 405.55 | 719.25 | 942
0.05 | 431.5 | 762 | 976
0.06 | 458.4 | 810.5 | 1015.5
0.07 | 480.05 | 844.5 | 1045
0.08 | 491.65 | 880 | 1069
0.09 | 503.95 | 916 | 1089
0.1 | 504.75 | 944 | 1112
0.11 | 511.85 | 978.5 | 1147.5
0.12 | 517.5 | 998 | 1159.5
0.13 | 508 | 1019 | 1167.5
0.14 | 498 | 1046.5 | 1171.5
0.15 | 488 | 1070.5 | 1194
0.16 | 474.5 | 1084 | 1212.5
0.17 | 459 | 1091 | 1203.5
0.18 | 441.5 | 1107.5 | 1221.5
0.19 | 417 | 1122.5 | 1221
0.2 | 402 | 1139.5 | 1225.5
0.21 | 385 | 1138 | 1234.5
0.22 | 362 | 1139 | 1225
0.23 | 342 | 1151 | 1223.5
0.24 | 324.5 | 1156 | 1226.5
0.25 | 306.5 | 1159 | 1225
0.26 | 293.5 | 1138.5 | 1213.5
0.27 | 272.5 | 1139 | 1211
0.28 | 247.5 | 1144.5 | 1192.5
0.29 | 240 | 1134.5 | 1197.5
0.3 | 223.5 | 1133.5 | 1203
0.31 | 217 | 1119.5 | 1174.5
0.32 | 201.5 | 1106.5 | 1170.5
0.33 | 175.5 | 1105 | 1155
0.34 | 172.5 | 1089 | 1138.5
0.35 | 164 | 1062.5 | 1131.5
0.36 | 155.5 | 1055 | 1114.5
0.37 | 145.5 | 1042.5 | 1095
0.38 | 130 | 1018.5 | 1073
0.39 | 122 | 1004 | 1059.5
0.4 | 129 | 976 | 1046.5
0.41 | 115 | 958.5 | 1031
0.42 | 98 | 941 | 1002
0.43 | 98.5 | 908.5 | 980.5
0.44 | 87.5 | 883 | 968.5
0.45 | 101 | 862.5 | 931.5
0.46 | 90 | 834.5 | 907.5
0.47 | 64.5 | 802 | 905
0.48 | 75 | 776 | 880
0.49 | 74 | 746.5 | 835
0.5 | 67 | 731 | 810