## IDS-VDS Characteristic (mA-mm)
VGS (V) | VDS = 0.100 V | VDS = 0.500 V | VDS = 0.900 V
-0.75 | 0.00032739 | 0.0013011 | 0.0042679
-0.74 | 0.00031089 | 0.0012519 | 0.004135
-0.73 | 0.00029842 | 0.0012073 | 0.0039953
-0.72 | 0.00028384 | 0.001161 | 0.003891
-0.71 | 0.00027016 | 0.0011236 | 0.0037749
-0.7 | 0.0002584 | 0.0010835 | 0.0036497
-0.69 | 0.00024881 | 0.0010405 | 0.0035481
-0.68 | 0.00023802 | 0.001002 | 0.0033898
-0.67 | 0.0002235 | 0.0009681 | 0.0033007
-0.66 | 0.00021428 | 0.0009329 | 0.0032227
-0.65 | 0.00020513 | 0.0009023 | 0.0031035
-0.64 | 0.00019614 | 0.0008748 | 0.0030177
-0.63 | 0.00018841 | 0.000832 | 0.0029176
-0.62 | 0.00017886 | 0.0008098 | 0.0028127
-0.61 | 0.0001707 | 0.0007811 | 0.002718
-0.6 | 0.00016384 | 0.0007502 | 0.0026262
-0.59 | 0.00015699 | 0.0007211 | 0.002554
-0.58 | 0.00014909 | 0.0006934 | 0.0024827
-0.57 | 0.00014105 | 0.000673 | 0.0023969
-0.56 | 0.00013541 | 0.0006455 | 0.0023244
-0.55 | 0.0001307 | 0.0006224 | 0.0022462
-0.54 | 0.00012544 | 0.0005973 | 0.0021743
-0.53 | 0.00011871 | 0.0005787 | 0.0021143
-0.52 | 0.00011361 | 0.0005608 | 0.0020635
-0.51 | 0.00010868 | 0.0005397 | 0.0020176
-0.5 | 0.00010442 | 0.0005289 | 0.001961
-0.49 | 0.00010233 | 0.0005175 | 0.0019043
-0.48 | 9.968e-05 | 0.0005047 | 0.0018857
-0.47 | 9.994e-05 | 0.00049812 | 0.0018514
-0.46 | 0.00010019 | 0.00049646 | 0.0018508
-0.45 | 0.00010365 | 0.00050497 | 0.0018795
-0.44 | 0.00010943 | 0.00051528 | 0.0019149
-0.43 | 0.0001183 | 0.00054619 | 0.0020114
-0.42 | 0.00013325 | 0.0005948 | 0.0021541
-0.41 | 0.00015679 | 0.000662 | 0.0023851
-0.4 | 0.00018921 | 0.0007614 | 0.0027168
-0.39 | 0.00023612 | 0.0009122 | 0.003216
-0.38 | 0.00030085 | 0.0011234 | 0.0039254
-0.37 | 0.00039222 | 0.0014154 | 0.0049357
-0.36 | 0.00051941 | 0.0018284 | 0.006436
-0.35 | 0.0007246 | 0.0023969 | 0.008494
-0.34 | 0.0009714 | 0.0031938 | 0.011338
-0.33 | 0.0013165 | 0.0042881 | 0.015372
-0.32 | 0.0017871 | 0.005867 | 0.020932
-0.31 | 0.0024425 | 0.007952 | 0.028786
-0.3 | 0.003329 | 0.010887 | 0.039684
-0.29 | 0.0045546 | 0.014888 | 0.054684
-0.28 | 0.006396 | 0.02037 | 0.07553
-0.27 | 0.008719 | 0.027859 | 0.10402
-0.26 | 0.011868 | 0.038146 | 0.14233
-0.25 | 0.016162 | 0.052254 | 0.19469
-0.24 | 0.021991 | 0.0719 | 0.26659
-0.23 | 0.029898 | 0.09735 | 0.36485
-0.22 | 0.040704 | 0.13249 | 0.49406
-0.21 | 0.055214 | 0.17947 | 0.6704
-0.2 | 0.07553 | 0.24117 | 0.9032
-0.19 | 0.10175 | 0.32701 | 1.2107
-0.18 | 0.13797 | 0.43851 | 1.6196
-0.17 | 0.18526 | 0.5871 | 2.1558
-0.16 | 0.24831 | 0.7811 | 2.8403
-0.15 | 0.33351 | 1.0391 | 3.7201
-0.14 | 0.44582 | 1.3803 | 4.8366
-0.13 | 0.5929 | 1.8219 | 6.265
-0.12 | 0.7872 | 2.3744 | 8.002
-0.11 | 1.0432 | 3.1 | 10.062
-0.1 | 1.3741 | 4.0195 | 12.536
-0.09 | 1.8066 | 5.177 | 15.524
-0.08 | 2.3486 | 6.614 | 18.94
-0.07 | 3.0419 | 8.323 | 22.817
-0.06 | 3.9135 | 10.447 | 27.288
-0.05 | 4.9952 | 13.019 | 32.236
-0.04 | 6.279 | 15.995 | 37.789
-0.03 | 7.85 | 19.499 | 43.79
-0.02 | 9.75 | 23.44 | 50.323
-0.01 | 11.951 | 27.946 | 57.36
0 | 14.542 | 33.044 | 64.96
0.01 | 17.441 | 38.614 | 73.02
0.02 | 20.694 | 44.575 | 81.29
0.03 | 24.341 | 51.261 | 90.4
0.04 | 28.264 | 58.17 | 99.63
0.05 | 32.51 | 65.74 | 109.26
0.06 | 36.964 | 73.66 | 119.35
0.07 | 41.782 | 82.02 | 129.61
0.08 | 46.647 | 90.76 | 140.27
0.09 | 51.649 | 99.75 | 151.12
0.1 | 56.746 | 109.06 | 162.27
0.11 | 61.76 | 118.79 | 173.4
0.12 | 67 | 128.73 | 185.1
0.13 | 72.09 | 138.79 | 196.75
0.14 | 77.18 | 149.25 | 208.53
0.15 | 82.15 | 159.8 | 220.48
0.16 | 87.03 | 170.66 | 232.38
0.17 | 91.6 | 181.66 | 244.52
0.18 | 96.07 | 192.5 | 256.68
0.19 | 100.3 | 203.78 | 268.88
0.2 | 104.43 | 215.12 | 281.2
0.21 | 108.39 | 226.55 | 293.51
0.22 | 112.22 | 238.03 | 305.89
0.23 | 115.63 | 249.4 | 318.15
0.24 | 118.93 | 260.98 | 330.49
0.25 | 122.02 | 272.52 | 342.82
0.26 | 124.94 | 284.06 | 354.93
0.27 | 127.94 | 295.45 | 367.19
0.28 | 130.5 | 306.91 | 379.22
0.29 | 132.96 | 318.34 | 391.15
0.3 | 135.2 | 329.78 | 403.08
0.31 | 137.21 | 341.03 | 415.01
0.32 | 139.41 | 352.08 | 426.72
0.33 | 141.34 | 363.17 | 438.46
0.34 | 143.15 | 374.13 | 450.02
0.35 | 144.67 | 384.88 | 461.16
0.36 | 146.31 | 395.57 | 472.5
0.37 | 147.79 | 405.97 | 483.57
0.38 | 149.27 | 416.36 | 494.51
0.39 | 150.5 | 426.48 | 505.15
0.4 | 151.56 | 436.33 | 515.7
0.41 | 152.98 | 445.99 | 525.97
0.42 | 153.97 | 455.46 | 536.26
0.43 | 154.97 | 464.7 | 546.18
0.44 | 155.88 | 473.67 | 555.79
0.45 | 156.53 | 482.4 | 565.36
0.46 | 157.67 | 490.79 | 574.5
0.47 | 158.43 | 498.93 | 583.4
0.48 | 159.23 | 506.82 | 592.4
0.49 | 159.84 | 514.39 | 600.9
0.5 | 160.64 | 521.66 | 609.5

## Tranconductance (mS-mm)
VGS (V) | VDS = 0.100 V | VDS = 0.500 V | VDS = 0.900 V
-0.75 | -0.00165 | -0.00492 | -0.01329
-0.74 | -0.0014485 | -0.00469 | -0.01363
-0.73 | -0.0013525 | -0.004545 | -0.0122
-0.72 | -0.001413 | -0.004185 | -0.01102
-0.71 | -0.001272 | -0.003875 | -0.012065
-0.7 | -0.0010675 | -0.004155 | -0.01134
-0.69 | -0.001019 | -0.004075 | -0.012995
-0.68 | -0.0012655 | -0.00362 | -0.01237
-0.67 | -0.001187 | -0.003455 | -0.008355
-0.66 | -0.0009185 | -0.00329 | -0.00986
-0.65 | -0.000907 | -0.002905 | -0.01025
-0.64 | -0.000836 | -0.003515 | -0.009295
-0.63 | -0.000864 | -0.00325 | -0.01025
-0.62 | -0.0008855 | -0.002545 | -0.00998
-0.61 | -0.000751 | -0.00298 | -0.009325
-0.6 | -0.0006855 | -0.003 | -0.0082
-0.59 | -0.0007375 | -0.00284 | -0.007175
-0.58 | -0.000797 | -0.002405 | -0.007855
-0.57 | -0.000684 | -0.002395 | -0.007915
-0.56 | -0.0005175 | -0.00253 | -0.007535
-0.55 | -0.0004985 | -0.00241 | -0.007505
-0.54 | -0.0005995 | -0.002185 | -0.006595
-0.53 | -0.0005915 | -0.001825 | -0.00554
-0.52 | -0.0005015 | -0.00195 | -0.004835
-0.51 | -0.0004595 | -0.001595 | -0.005125
-0.5 | -0.0003175 | -0.00111 | -0.005665
-0.49 | -0.000237 | -0.00121 | -0.003765
-0.48 | -0.0001195 | -0.000969 | -0.002645
-0.47 | 2.55e-05 | -0.000412 | -0.001745
-0.46 | 0.0001855 | 0.0003425 | 0.001405
-0.45 | 0.000462 | 0.000941 | 0.003205
-0.44 | 0.0007325 | 0.002061 | 0.006595
-0.43 | 0.001191 | 0.003976 | 0.01196
-0.42 | 0.0019245 | 0.0057905 | 0.018685
-0.41 | 0.002798 | 0.00833 | 0.028135
-0.4 | 0.0039665 | 0.01251 | 0.041545
-0.39 | 0.005582 | 0.0181 | 0.06043
-0.38 | 0.007805 | 0.02516 | 0.085985
-0.37 | 0.010928 | 0.03525 | 0.12553
-0.36 | 0.016619 | 0.049075 | 0.177915
-0.35 | 0.0225995 | 0.06827 | 0.2451
-0.34 | 0.029595 | 0.09456 | 0.3439
-0.33 | 0.040785 | 0.13366 | 0.4797
-0.32 | 0.0563 | 0.183195 | 0.6707
-0.31 | 0.077095 | 0.251 | 0.9376
-0.3 | 0.105605 | 0.3468 | 1.2949
-0.29 | 0.15335 | 0.47415 | 1.7923
-0.28 | 0.20822 | 0.64855 | 2.4668
-0.27 | 0.2736 | 0.8888 | 3.34
-0.26 | 0.37215 | 1.21975 | 4.5335
-0.25 | 0.50615 | 1.6877 | 6.213
-0.24 | 0.6868 | 2.2548 | 8.508
-0.23 | 0.93565 | 3.0295 | 11.3735
-0.22 | 1.2658 | 4.106 | 15.2775
-0.21 | 1.7413 | 5.434 | 20.457
-0.2 | 2.3268 | 7.377 | 27.015
-0.19 | 3.122 | 9.867 | 35.82
-0.18 | 4.1755 | 13.0045 | 47.255
-0.17 | 5.517 | 17.1295 | 61.035
-0.16 | 7.4125 | 22.6 | 78.215
-0.15 | 9.8755 | 29.96 | 99.815
-0.14 | 12.9695 | 39.14 | 127.245
-0.13 | 17.069 | 49.705 | 158.27
-0.12 | 22.515 | 63.905 | 189.85
-0.11 | 29.345 | 82.255 | 226.7
-0.1 | 38.17 | 103.85 | 273.1
-0.09 | 48.725 | 129.725 | 320.2
-0.08 | 61.765 | 157.3 | 364.65
-0.07 | 78.245 | 191.65 | 417.4
-0.06 | 97.665 | 234.8 | 470.95
-0.05 | 118.275 | 277.4 | 525.05
-0.04 | 142.74 | 324 | 577.7
-0.03 | 173.55 | 372.25 | 626.7
-0.02 | 205.05 | 422.35 | 678.5
-0.01 | 239.6 | 480.2 | 731.85
0 | 274.5 | 533.4 | 783
0.01 | 307.6 | 576.55 | 816.5
0.02 | 345 | 632.35 | 869
0.03 | 378.5 | 679.75 | 917
0.04 | 408.45 | 723.95 | 943
0.05 | 435 | 774.5 | 986
0.06 | 463.6 | 814 | 1017.5
0.07 | 484.15 | 855 | 1046
0.08 | 493.35 | 886.5 | 1075.5
0.09 | 504.95 | 915 | 1100
0.1 | 505.55 | 952 | 1114
0.11 | 512.7 | 983.5 | 1141.5
0.12 | 516.5 | 1000 | 1167.5
0.13 | 509 | 1026 | 1171.5
0.14 | 503 | 1050.5 | 1186.5
0.15 | 492.5 | 1070.5 | 1192.5
0.16 | 472.5 | 1093 | 1202
0.17 | 452 | 1092 | 1215
0.18 | 435 | 1106 | 1218
0.19 | 418 | 1131 | 1226
0.2 | 404.5 | 1138.5 | 1231.5
0.21 | 389.5 | 1145.5 | 1234.5
0.22 | 362 | 1142.5 | 1232
0.23 | 335.5 | 1147.5 | 1230
0.24 | 319.5 | 1156 | 1233.5
0.25 | 300.5 | 1154 | 1222
0.26 | 296 | 1146.5 | 1218.5
0.27 | 278 | 1142.5 | 1214.5
0.28 | 251 | 1144.5 | 1198
0.29 | 235 | 1143.5 | 1193
0.3 | 212.5 | 1134.5 | 1193
0.31 | 210.5 | 1115 | 1182
0.32 | 206.5 | 1107 | 1172.5
0.33 | 187 | 1102.5 | 1165
0.34 | 166.5 | 1085.5 | 1135
0.35 | 158 | 1072 | 1124
0.36 | 156 | 1054.5 | 1120.5
0.37 | 148 | 1039.5 | 1100.5
0.38 | 135.5 | 1025.5 | 1079
0.39 | 114.5 | 998.5 | 1059.5
0.4 | 124 | 975.5 | 1041
0.41 | 120.5 | 956.5 | 1028
0.42 | 99.5 | 935.5 | 1010.5
0.43 | 95.5 | 910.5 | 976.5
0.44 | 78 | 885 | 959
0.45 | 89.5 | 856 | 935.5
0.46 | 95 | 826.5 | 902
0.47 | 78 | 801.5 | 895
0.48 | 70.5 | 773 | 875
0.49 | 70.5 | 742 | 855
0.5 | 80 | 727 | 860