## IDS-VDS Characteristic (mA-mm)
VGS (V) | VDS = 0.100 V | VDS = 0.500 V | VDS = 0.900 V
-0.75 | 0.00031847 | 0.0012459 | 0.004056
-0.74 | 0.00030228 | 0.0011967 | 0.0039147
-0.73 | 0.00028961 | 0.0011426 | 0.0038112
-0.72 | 0.00027602 | 0.001108 | 0.0036911
-0.71 | 0.00026185 | 0.0010692 | 0.0035719
-0.7 | 0.00025033 | 0.0010338 | 0.003472
-0.69 | 0.00023908 | 0.000994 | 0.0033201
-0.68 | 0.00022807 | 0.0009595 | 0.0032594
-0.67 | 0.00021821 | 0.0009232 | 0.0031502
-0.66 | 0.00020752 | 0.0008929 | 0.0030708
-0.65 | 0.00019977 | 0.0008623 | 0.0029539
-0.64 | 0.00018992 | 0.0008284 | 0.0028513
-0.63 | 0.00018073 | 0.0007943 | 0.0027753
-0.62 | 0.00017213 | 0.0007674 | 0.0026943
-0.61 | 0.00016475 | 0.000739 | 0.0026035
-0.6 | 0.00015744 | 0.000717 | 0.0025201
-0.59 | 0.00015053 | 0.0006893 | 0.00242
-0.58 | 0.00014308 | 0.0006631 | 0.0023789
-0.57 | 0.0001368 | 0.0006386 | 0.0023026
-0.56 | 0.00013021 | 0.0006158 | 0.0022279
-0.55 | 0.00012496 | 0.0005909 | 0.0021617
-0.54 | 0.00011889 | 0.0005707 | 0.0020975
-0.53 | 0.00011364 | 0.0005506 | 0.002033
-0.52 | 0.00010892 | 0.0005321 | 0.0019553
-0.51 | 0.00010497 | 0.0005158 | 0.0019151
-0.5 | 0.00010174 | 0.0005001 | 0.0018714
-0.49 | 9.988e-05 | 0.00049096 | 0.0018373
-0.48 | 9.944e-05 | 0.00047884 | 0.0017955
-0.47 | 9.87e-05 | 0.00047583 | 0.001775
-0.46 | 9.974e-05 | 0.00047656 | 0.0017826
-0.45 | 0.0001029 | 0.0004841 | 0.00181
-0.44 | 0.00010937 | 0.00050361 | 0.00187
-0.43 | 0.00011995 | 0.00053708 | 0.0019715
-0.42 | 0.00013622 | 0.0005875 | 0.0021324
-0.41 | 0.00016091 | 0.0006626 | 0.0023875
-0.4 | 0.00019528 | 0.000774 | 0.00276
-0.39 | 0.00024459 | 0.0009326 | 0.0032928
-0.38 | 0.00031386 | 0.0011562 | 0.0040611
-0.37 | 0.00040984 | 0.0014638 | 0.0051502
-0.36 | 0.00054539 | 0.0018991 | 0.006775
-0.35 | 0.0007614 | 0.0025089 | 0.008966
-0.34 | 0.0010246 | 0.0033539 | 0.012087
-0.33 | 0.0013825 | 0.0045257 | 0.016359
-0.32 | 0.0018815 | 0.006275 | 0.022368
-0.31 | 0.0025634 | 0.008448 | 0.030721
-0.3 | 0.0035032 | 0.011549 | 0.042296
-0.29 | 0.0047794 | 0.015798 | 0.05833
-0.28 | 0.006693 | 0.021619 | 0.08004
-0.27 | 0.009133 | 0.02954 | 0.11019
-0.26 | 0.012447 | 0.040492 | 0.1511
-0.25 | 0.016878 | 0.055206 | 0.20702
-0.24 | 0.022992 | 0.07587 | 0.28186
-0.23 | 0.031311 | 0.10342 | 0.38242
-0.22 | 0.042612 | 0.13989 | 0.52056
-0.21 | 0.05818 | 0.18864 | 0.7065
-0.2 | 0.07844 | 0.25534 | 0.9515
-0.19 | 0.10604 | 0.34311 | 1.2743
-0.18 | 0.14325 | 0.46055 | 1.707
-0.17 | 0.1928 | 0.6175 | 2.2614
-0.16 | 0.25856 | 0.8222 | 2.9696
-0.15 | 0.34657 | 1.0911 | 3.8851
-0.14 | 0.46328 | 1.4483 | 5.049
-0.13 | 0.6159 | 1.9018 | 6.479
-0.12 | 0.8196 | 2.4864 | 8.275
-0.11 | 1.0845 | 3.2326 | 10.404
-0.1 | 1.427 | 4.1871 | 12.971
-0.09 | 1.8737 | 5.3923 | 16.042
-0.08 | 2.4392 | 6.84 | 19.456
-0.07 | 3.1513 | 8.649 | 23.482
-0.06 | 4.0424 | 10.837 | 27.984
-0.05 | 5.1633 | 13.442 | 33.036
-0.04 | 6.44 | 16.434 | 38.589
-0.03 | 8.067 | 19.973 | 44.615
-0.02 | 9.983 | 24.037 | 51.241
-0.01 | 12.237 | 28.651 | 58.48
0 | 14.822 | 33.757 | 66.18
0.01 | 17.789 | 39.334 | 74.3
0.02 | 21.066 | 45.46 | 82.66
0.03 | 24.714 | 52.174 | 91.68
0.04 | 28.677 | 59.17 | 100.95
0.05 | 32.905 | 66.72 | 110.72
0.06 | 37.433 | 74.59 | 120.7
0.07 | 42.184 | 83.07 | 131.04
0.08 | 47.082 | 91.73 | 141.72
0.09 | 52.1 | 100.67 | 152.56
0.1 | 57.14 | 110.07 | 163.65
0.11 | 62.31 | 119.79 | 175.07
0.12 | 67.47 | 129.68 | 186.43
0.13 | 72.61 | 139.87 | 198.19
0.14 | 77.6 | 150.3 | 209.97
0.15 | 82.5 | 160.79 | 221.85
0.16 | 87.37 | 171.78 | 233.92
0.17 | 92 | 182.46 | 245.94
0.18 | 96.45 | 193.65 | 258.02
0.19 | 100.66 | 204.83 | 270.31
0.2 | 104.77 | 216.07 | 282.47
0.21 | 108.63 | 227.61 | 294.69
0.22 | 112.46 | 238.95 | 307.13
0.23 | 115.87 | 250.44 | 319.34
0.24 | 119.19 | 261.91 | 331.58
0.25 | 122.3 | 273.55 | 343.95
0.26 | 125.3 | 284.93 | 355.93
0.27 | 128.03 | 296.39 | 368.16
0.28 | 130.64 | 307.8 | 380.23
0.29 | 133.07 | 319.18 | 392.15
0.3 | 135.36 | 330.6 | 404.17
0.31 | 137.65 | 341.64 | 415.95
0.32 | 139.51 | 352.87 | 427.67
0.33 | 141.34 | 364 | 439.32
0.34 | 143.24 | 374.84 | 450.8
0.35 | 144.75 | 385.64 | 461.92
0.36 | 146.45 | 396.16 | 473.16
0.37 | 147.85 | 406.68 | 484.24
0.38 | 149.18 | 416.93 | 495.13
0.39 | 150.53 | 427.06 | 505.87
0.4 | 151.76 | 436.76 | 516.08
0.41 | 152.85 | 446.44 | 526.56
0.42 | 153.93 | 455.97 | 536.72
0.43 | 154.96 | 465.14 | 546.65
0.44 | 155.9 | 474.05 | 556.35
0.45 | 157.01 | 482.63 | 565.78
0.46 | 157.63 | 491.15 | 575
0.47 | 158.41 | 499.25 | 584
0.48 | 159.27 | 507.06 | 592.6
0.49 | 159.84 | 514.62 | 601.2
0.5 | 160.68 | 521.81 | 609.5

## Tranconductance (mS-mm)
VGS (V) | VDS = 0.100 V | VDS = 0.500 V | VDS = 0.900 V
-0.75 | -0.001619 | -0.00492 | -0.01413
-0.74 | -0.001443 | -0.005165 | -0.01224
-0.73 | -0.001313 | -0.004435 | -0.01118
-0.72 | -0.001388 | -0.00367 | -0.011965
-0.71 | -0.0012845 | -0.00371 | -0.010955
-0.7 | -0.0011385 | -0.00376 | -0.01259
-0.69 | -0.001113 | -0.003715 | -0.01063
-0.68 | -0.0010435 | -0.00354 | -0.008495
-0.67 | -0.0010275 | -0.00333 | -0.00943
-0.66 | -0.000922 | -0.003045 | -0.009815
-0.65 | -0.00088 | -0.003225 | -0.010975
-0.64 | -0.000952 | -0.0034 | -0.00893
-0.63 | -0.0008895 | -0.00305 | -0.00785
-0.62 | -0.000799 | -0.002765 | -0.00859
-0.61 | -0.0007345 | -0.00252 | -0.00871
-0.6 | -0.000711 | -0.002485 | -0.009175
-0.59 | -0.000718 | -0.002695 | -0.00706
-0.58 | -0.0006865 | -0.002535 | -0.00587
-0.57 | -0.0006435 | -0.002365 | -0.00755
-0.56 | -0.000592 | -0.002385 | -0.007045
-0.55 | -0.000566 | -0.002255 | -0.00652
-0.54 | -0.000566 | -0.002015 | -0.006435
-0.53 | -0.0004985 | -0.00193 | -0.00711
-0.52 | -0.0004335 | -0.00174 | -0.005895
-0.51 | -0.000359 | -0.0016 | -0.004195
-0.5 | -0.0002545 | -0.001242 | -0.00389
-0.49 | -0.000115 | -0.001063 | -0.003795
-0.48 | -5.9e-05 | -0.0007565 | -0.003115
-0.47 | 1.5e-05 | -0.000114 | -0.000645
-0.46 | 0.00021 | 0.0004135 | 0.00175
-0.45 | 0.0004815 | 0.0013525 | 0.00437
-0.44 | 0.0008525 | 0.002649 | 0.008075
-0.43 | 0.0013425 | 0.0041945 | 0.01312
-0.42 | 0.002048 | 0.006276 | 0.0208
-0.41 | 0.002953 | 0.009325 | 0.03138
-0.4 | 0.004184 | 0.0135 | 0.045265
-0.39 | 0.005929 | 0.01911 | 0.065055
-0.38 | 0.0082625 | 0.02656 | 0.09287
-0.37 | 0.0115765 | 0.037145 | 0.135695
-0.36 | 0.017578 | 0.052255 | 0.19079
-0.35 | 0.0239605 | 0.07274 | 0.2656
-0.34 | 0.031055 | 0.10084 | 0.36965
-0.33 | 0.042845 | 0.146055 | 0.51405
-0.32 | 0.059045 | 0.196115 | 0.7181
-0.31 | 0.081085 | 0.2637 | 0.9964
-0.3 | 0.1108 | 0.3675 | 1.38045
-0.29 | 0.15949 | 0.5035 | 1.8872
-0.28 | 0.21768 | 0.6871 | 2.593
-0.27 | 0.2877 | 0.94365 | 3.553
-0.26 | 0.38725 | 1.2833 | 4.8415
-0.25 | 0.52725 | 1.7689 | 6.538
-0.24 | 0.72165 | 2.4107 | 8.77
-0.23 | 0.981 | 3.201 | 11.935
-0.22 | 1.34345 | 4.261 | 16.204
-0.21 | 1.7914 | 5.7725 | 21.547
-0.2 | 2.393 | 7.7235 | 28.39
-0.19 | 3.2405 | 10.2605 | 37.775
-0.18 | 4.338 | 13.7195 | 49.355
-0.17 | 5.7655 | 18.0825 | 63.13
-0.16 | 7.6885 | 23.68 | 81.185
-0.15 | 10.236 | 31.305 | 103.97
-0.14 | 13.4665 | 40.535 | 129.695
-0.13 | 17.816 | 51.905 | 161.3
-0.12 | 23.43 | 66.54 | 196.25
-0.11 | 30.37 | 85.035 | 234.8
-0.1 | 39.46 | 107.985 | 281.9
-0.09 | 50.61 | 132.645 | 324.25
-0.08 | 63.88 | 162.835 | 372
-0.07 | 80.16 | 199.85 | 426.4
-0.06 | 100.6 | 239.65 | 477.7
-0.05 | 119.88 | 279.85 | 530.25
-0.04 | 145.185 | 326.55 | 578.95
-0.03 | 177.15 | 380.15 | 632.6
-0.02 | 208.5 | 433.9 | 693.25
-0.01 | 241.95 | 486 | 746.95
0 | 277.6 | 534.15 | 791
0.01 | 312.2 | 585.15 | 824
0.02 | 346.25 | 642 | 869
0.03 | 380.55 | 685.5 | 914.5
0.04 | 409.55 | 727.3 | 952
0.05 | 437.8 | 771 | 987.5
0.06 | 463.95 | 817.5 | 1016
0.07 | 482.45 | 857 | 1051
0.08 | 495.8 | 880 | 1076
0.09 | 502.9 | 917 | 1096.5
0.1 | 510.5 | 956 | 1125.5
0.11 | 516.5 | 980.5 | 1139
0.12 | 515 | 1004 | 1156
0.13 | 506.5 | 1031 | 1177
0.14 | 494.5 | 1046 | 1183
0.15 | 488.5 | 1074 | 1197.5
0.16 | 475 | 1083.5 | 1204.5
0.17 | 454 | 1093.5 | 1205
0.18 | 433 | 1118.5 | 1218.5
0.19 | 416 | 1121 | 1222.5
0.2 | 398.5 | 1139 | 1219
0.21 | 384.5 | 1144 | 1233
0.22 | 362 | 1141.5 | 1232.5
0.23 | 336.5 | 1148 | 1222.5
0.24 | 321.5 | 1155.5 | 1230.5
0.25 | 305.5 | 1151 | 1217.5
0.26 | 286.5 | 1142 | 1210.5
0.27 | 267 | 1143.5 | 1215
0.28 | 252 | 1139.5 | 1199.5
0.29 | 236 | 1140 | 1197
0.3 | 229 | 1123 | 1190
0.31 | 207.5 | 1113.5 | 1175
0.32 | 184.5 | 1118 | 1168.5
0.33 | 186.5 | 1098.5 | 1156.5
0.34 | 170.5 | 1082 | 1130
0.35 | 160.5 | 1066 | 1118
0.36 | 155 | 1052 | 1116
0.37 | 136.5 | 1038.5 | 1098.5
0.38 | 134 | 1019 | 1081.5
0.39 | 129 | 991.5 | 1047.5
0.4 | 116 | 969 | 1034.5
0.41 | 108.5 | 960.5 | 1032
0.42 | 105.5 | 935 | 1004.5
0.43 | 98.5 | 904 | 981.5
0.44 | 102.5 | 874.5 | 956.5
0.45 | 86.5 | 855 | 932.5
0.46 | 70 | 831 | 911
0.47 | 82 | 795.5 | 880
0.48 | 71.5 | 768.5 | 860
0.49 | 70.5 | 737.5 | 845
0.5 | 84 | 719 | 830