## IDS-VDS Characteristic (mA-mm)
VGS (V) | VDS = 0.100 V | VDS = 0.500 V | VDS = 0.900 V
-0.75 | 0.00030218 | 0.0011776 | 0.0038637
-0.74 | 0.00028838 | 0.0011421 | 0.003748
-0.73 | 0.0002736 | 0.001108 | 0.0036169
-0.72 | 0.00026317 | 0.0010734 | 0.0034914
-0.71 | 0.00025204 | 0.0010301 | 0.0033985
-0.7 | 0.00024058 | 0.0009903 | 0.0032956
-0.69 | 0.00023076 | 0.0009495 | 0.0032054
-0.68 | 0.00022005 | 0.0009144 | 0.0031039
-0.67 | 0.00020951 | 0.000879 | 0.0029953
-0.66 | 0.00019968 | 0.0008509 | 0.0029229
-0.65 | 0.00019117 | 0.0008234 | 0.002815
-0.64 | 0.0001831 | 0.0007958 | 0.0027378
-0.63 | 0.00017578 | 0.0007661 | 0.0026326
-0.62 | 0.00016692 | 0.0007337 | 0.0025482
-0.61 | 0.00015971 | 0.0007096 | 0.0024928
-0.6 | 0.0001514 | 0.000686 | 0.0023937
-0.59 | 0.00014401 | 0.0006593 | 0.0023225
-0.58 | 0.00013957 | 0.0006352 | 0.0022465
-0.57 | 0.00013211 | 0.0006117 | 0.0021841
-0.56 | 0.00012693 | 0.0005909 | 0.0021038
-0.55 | 0.00012139 | 0.0005699 | 0.002046
-0.54 | 0.00011638 | 0.0005504 | 0.0019771
-0.53 | 0.00011077 | 0.000531 | 0.0019149
-0.52 | 0.00010675 | 0.0005123 | 0.0018596
-0.51 | 0.00010282 | 0.00050402 | 0.0018153
-0.5 | 9.959e-05 | 0.00048813 | 0.0017715
-0.49 | 9.742e-05 | 0.000478 | 0.0017442
-0.48 | 9.513e-05 | 0.00046702 | 0.0017194
-0.47 | 9.58e-05 | 0.00046541 | 0.0017045
-0.46 | 9.709e-05 | 0.00046484 | 0.0017068
-0.45 | 0.00010091 | 0.00047385 | 0.0017408
-0.44 | 0.00010777 | 0.0004953 | 0.0017953
-0.43 | 0.00011856 | 0.00052815 | 0.0019031
-0.42 | 0.00013447 | 0.0005822 | 0.0020667
-0.41 | 0.00015946 | 0.0006589 | 0.0023335
-0.4 | 0.00019398 | 0.0007678 | 0.0027057
-0.39 | 0.00024297 | 0.0009277 | 0.0032475
-0.38 | 0.00031252 | 0.0011523 | 0.0040263
-0.37 | 0.00040887 | 0.0014674 | 0.0051348
-0.36 | 0.00054244 | 0.0018963 | 0.006781
-0.35 | 0.0007587 | 0.0025112 | 0.008978
-0.34 | 0.0010225 | 0.0033545 | 0.012066
-0.33 | 0.0013794 | 0.0045201 | 0.016388
-0.32 | 0.0018737 | 0.006264 | 0.022469
-0.31 | 0.0025457 | 0.008482 | 0.03075
-0.3 | 0.0034989 | 0.011617 | 0.042468
-0.29 | 0.0047802 | 0.015814 | 0.05902
-0.28 | 0.0067 | 0.021634 | 0.0807
-0.27 | 0.009115 | 0.029708 | 0.11142
-0.26 | 0.012441 | 0.040665 | 0.15177
-0.25 | 0.016967 | 0.055376 | 0.20743
-0.24 | 0.023055 | 0.07617 | 0.2825
-0.23 | 0.031347 | 0.10376 | 0.38667
-0.22 | 0.042602 | 0.13967 | 0.52376
-0.21 | 0.0582 | 0.18915 | 0.7105
-0.2 | 0.07866 | 0.25501 | 0.9539
-0.19 | 0.10626 | 0.3437 | 1.2777
-0.18 | 0.14324 | 0.46311 | 1.7146
-0.17 | 0.19335 | 0.6185 | 2.2672
-0.16 | 0.25904 | 0.8258 | 2.985
-0.15 | 0.34696 | 1.089 | 3.8992
-0.14 | 0.46517 | 1.4478 | 5.0677
-0.13 | 0.6176 | 1.9076 | 6.525
-0.12 | 0.8217 | 2.4925 | 8.294
-0.11 | 1.0801 | 3.251 | 10.418
-0.1 | 1.4262 | 4.1872 | 12.984
-0.09 | 1.8734 | 5.386 | 16.006
-0.08 | 2.4342 | 6.854 | 19.506
-0.07 | 3.1459 | 8.666 | 23.509
-0.06 | 4.0297 | 10.799 | 27.918
-0.05 | 5.1415 | 13.421 | 33.039
-0.04 | 6.429 | 16.495 | 38.55
-0.03 | 8.055 | 19.979 | 44.596
-0.02 | 9.955 | 24.055 | 51.17
-0.01 | 12.211 | 28.558 | 58.42
0 | 14.79 | 33.741 | 65.96
0.01 | 17.717 | 39.358 | 74.13
0.02 | 20.988 | 45.417 | 82.56
0.03 | 24.65 | 51.936 | 91.53
0.04 | 28.577 | 59.16 | 100.7
0.05 | 32.798 | 66.53 | 110.5
0.06 | 37.298 | 74.57 | 120.44
0.07 | 41.998 | 82.98 | 130.85
0.08 | 46.928 | 91.66 | 141.46
0.09 | 51.96 | 100.8 | 152.16
0.1 | 56.92 | 109.97 | 163.33
0.11 | 62.07 | 119.63 | 174.69
0.12 | 67.27 | 129.65 | 186.17
0.13 | 72.42 | 139.83 | 197.91
0.14 | 77.44 | 150.06 | 209.53
0.15 | 82.34 | 160.68 | 221.43
0.16 | 87.09 | 171.48 | 233.48
0.17 | 91.68 | 182.38 | 245.56
0.18 | 96.11 | 193.45 | 257.5
0.19 | 100.46 | 204.52 | 269.73
0.2 | 104.55 | 215.84 | 282.06
0.21 | 108.46 | 227.31 | 294.35
0.22 | 112.08 | 238.71 | 306.6
0.23 | 115.45 | 250.18 | 318.74
0.24 | 118.96 | 261.47 | 331.01
0.25 | 122.06 | 273.19 | 343.4
0.26 | 124.94 | 284.55 | 355.55
0.27 | 127.73 | 296.03 | 367.79
0.28 | 130.16 | 307.42 | 379.58
0.29 | 132.63 | 318.71 | 391.74
0.3 | 134.98 | 330.08 | 403.74
0.31 | 137.11 | 341.37 | 415.46
0.32 | 139.17 | 352.4 | 427.11
0.33 | 141.04 | 363.34 | 438.76
0.34 | 142.64 | 374.24 | 450.17
0.35 | 144.48 | 385.02 | 461.48
0.36 | 146.01 | 395.61 | 472.62
0.37 | 147.43 | 406.09 | 483.58
0.38 | 148.92 | 416.26 | 494.48
0.39 | 150.01 | 426.3 | 505.15
0.4 | 151.32 | 436.15 | 515.55
0.41 | 152.56 | 445.75 | 526.02
0.42 | 153.36 | 455.22 | 536.01
0.43 | 154.43 | 464.34 | 545.95
0.44 | 155.33 | 473.32 | 555.68
0.45 | 156.33 | 481.9 | 565.04
0.46 | 157.15 | 490.34 | 574.4
0.47 | 157.91 | 498.34 | 583.2
0.48 | 158.57 | 506.18 | 591.7
0.49 | 159.43 | 513.76 | 600.5
0.5 | 160.11 | 520.91 | 608.8

## Tranconductance (mS-mm)
VGS (V) | VDS = 0.100 V | VDS = 0.500 V | VDS = 0.900 V
-0.75 | -0.00138 | -0.00355 | -0.01157
-0.74 | -0.001429 | -0.00348 | -0.01234
-0.73 | -0.0012605 | -0.003435 | -0.01283
-0.72 | -0.001078 | -0.003895 | -0.01092
-0.71 | -0.0011295 | -0.004155 | -0.00979
-0.7 | -0.001064 | -0.00403 | -0.009655
-0.69 | -0.0010265 | -0.003795 | -0.009585
-0.68 | -0.0010625 | -0.003525 | -0.010505
-0.67 | -0.0010185 | -0.003175 | -0.00905
-0.66 | -0.000917 | -0.00278 | -0.009015
-0.65 | -0.000829 | -0.002755 | -0.009255
-0.64 | -0.0007695 | -0.002865 | -0.00912
-0.63 | -0.000809 | -0.003105 | -0.00948
-0.62 | -0.0008035 | -0.002825 | -0.00699
-0.61 | -0.000776 | -0.002385 | -0.007725
-0.6 | -0.000785 | -0.002515 | -0.008515
-0.59 | -0.0005915 | -0.00254 | -0.00736
-0.58 | -0.000595 | -0.00238 | -0.00692
-0.57 | -0.000632 | -0.002215 | -0.007135
-0.56 | -0.000536 | -0.00209 | -0.006905
-0.55 | -0.0005275 | -0.002025 | -0.006335
-0.54 | -0.000531 | -0.001945 | -0.006555
-0.53 | -0.0004815 | -0.001905 | -0.005875
-0.52 | -0.0003975 | -0.001349 | -0.00498
-0.51 | -0.000358 | -0.0012085 | -0.004405
-0.5 | -0.00027 | -0.001301 | -0.003555
-0.49 | -0.000223 | -0.0010555 | -0.002605
-0.48 | -8.1e-05 | -0.0006295 | -0.001985
-0.47 | 9.8e-05 | -0.000109 | -0.00063
-0.46 | 0.0002555 | 0.000422 | 0.001815
-0.45 | 0.000534 | 0.001523 | 0.004425
-0.44 | 0.0008825 | 0.002715 | 0.008115
-0.43 | 0.001335 | 0.004345 | 0.01357
-0.42 | 0.002045 | 0.0065375 | 0.02152
-0.41 | 0.0029755 | 0.00928 | 0.03195
-0.4 | 0.0041755 | 0.01344 | 0.0457
-0.39 | 0.005927 | 0.019225 | 0.06603
-0.38 | 0.008295 | 0.026985 | 0.094365
-0.37 | 0.011496 | 0.0372 | 0.137735
-0.36 | 0.0174915 | 0.05219 | 0.19216
-0.35 | 0.024003 | 0.07291 | 0.26425
-0.34 | 0.031035 | 0.100445 | 0.3705
-0.33 | 0.04256 | 0.145475 | 0.52015
-0.32 | 0.058315 | 0.198095 | 0.7181
-0.31 | 0.08126 | 0.26765 | 0.99995
-0.3 | 0.111725 | 0.3666 | 1.4135
-0.29 | 0.160055 | 0.50085 | 1.9116
-0.28 | 0.21674 | 0.6947 | 2.62
-0.27 | 0.28705 | 0.95155 | 3.5535
-0.26 | 0.3926 | 1.2834 | 4.8005
-0.25 | 0.5307 | 1.77525 | 6.5365
-0.24 | 0.719 | 2.4192 | 8.962
-0.23 | 0.97735 | 3.175 | 12.063
-0.22 | 1.34265 | 4.2695 | 16.1915
-0.21 | 1.8029 | 5.767 | 21.507
-0.2 | 2.403 | 7.7275 | 28.36
-0.19 | 3.229 | 10.405 | 38.035
-0.18 | 4.3545 | 13.74 | 49.475
-0.17 | 5.79 | 18.1345 | 63.52
-0.16 | 7.6805 | 23.525 | 81.6
-0.15 | 10.3065 | 31.1 | 104.135
-0.14 | 13.532 | 40.93 | 131.29
-0.13 | 17.8265 | 52.235 | 161.315
-0.12 | 23.125 | 67.17 | 194.65
-0.11 | 30.225 | 84.735 | 234.5
-0.1 | 39.665 | 106.75 | 279.4
-0.09 | 50.4 | 133.34 | 326.1
-0.08 | 63.625 | 164 | 375.15
-0.07 | 79.775 | 197.25 | 420.6
-0.06 | 99.78 | 237.75 | 476.5
-0.05 | 119.965 | 284.8 | 531.6
-0.04 | 145.675 | 327.9 | 577.85
-0.03 | 176.3 | 378 | 631
-0.02 | 207.8 | 428.95 | 691.2
-0.01 | 241.75 | 484.3 | 739.5
0 | 275.3 | 540 | 785.5
0.01 | 309.9 | 583.8 | 830
0.02 | 346.65 | 628.9 | 870
0.03 | 379.45 | 687.15 | 907
0.04 | 407.4 | 729.7 | 948.5
0.05 | 436.05 | 770.5 | 987
0.06 | 460 | 822.5 | 1017.5
0.07 | 481.5 | 854.5 | 1051
0.08 | 498.1 | 891 | 1065.5
0.09 | 499.6 | 915.5 | 1093.5
0.1 | 505.5 | 941.5 | 1126.5
0.11 | 517.5 | 984 | 1142
0.12 | 517.5 | 1010 | 1161
0.13 | 508.5 | 1020.5 | 1168
0.14 | 496 | 1042.5 | 1176
0.15 | 482.5 | 1071 | 1197.5
0.16 | 467 | 1085 | 1206.5
0.17 | 451 | 1098.5 | 1201
0.18 | 439 | 1107 | 1208.5
0.19 | 422 | 1119.5 | 1228
0.2 | 400 | 1139.5 | 1231
0.21 | 376.5 | 1143.5 | 1227
0.22 | 349.5 | 1143.5 | 1219.5
0.23 | 344 | 1138 | 1220.5
0.24 | 330.5 | 1150.5 | 1233
0.25 | 299 | 1154 | 1227
0.26 | 283.5 | 1142 | 1219.5
0.27 | 261 | 1143.5 | 1201.5
0.28 | 245 | 1134 | 1197.5
0.29 | 241 | 1133 | 1208
0.3 | 224 | 1133 | 1186
0.31 | 209.5 | 1116 | 1168.5
0.32 | 196.5 | 1098.5 | 1165
0.33 | 173.5 | 1092 | 1153
0.34 | 172 | 1084 | 1136
0.35 | 168.5 | 1068.5 | 1122.5
0.36 | 147.5 | 1053.5 | 1105
0.37 | 145.5 | 1032.5 | 1093
0.38 | 129 | 1010.5 | 1078.5
0.39 | 120 | 994.5 | 1053.5
0.4 | 127.5 | 972.5 | 1043.5
0.41 | 102 | 953.5 | 1023
0.42 | 93.5 | 929.5 | 996.5
0.43 | 98.5 | 905 | 983.5
0.44 | 95 | 878 | 954.5
0.45 | 91 | 851 | 936
0.46 | 79 | 822 | 908
0.47 | 71 | 792 | 865
0.48 | 76 | 771 | 865
0.49 | 77 | 736.5 | 855
0.5 | 68 | 715 | 830