## IDS-VDS Characteristic (mA-mm)
VGS (V) | VDS = 0.100 V | VDS = 0.500 V | VDS = 0.900 V
-0.75 | 0.00030011 | 0.0011582 | 0.003781
-0.74 | 0.00028692 | 0.0011351 | 0.0036609
-0.73 | 0.00027494 | 0.0011025 | 0.0035563
-0.72 | 0.00026342 | 0.0010597 | 0.0034442
-0.71 | 0.00025222 | 0.001028 | 0.003339
-0.7 | 0.00024019 | 0.0009852 | 0.0032533
-0.69 | 0.00022897 | 0.0009489 | 0.0031523
-0.68 | 0.00021836 | 0.0009142 | 0.0030369
-0.67 | 0.00020864 | 0.0008867 | 0.0029595
-0.66 | 0.0002006 | 0.0008582 | 0.0028622
-0.65 | 0.00019091 | 0.0008251 | 0.0027777
-0.64 | 0.00018283 | 0.00079 | 0.002685
-0.63 | 0.00017405 | 0.0007649 | 0.0026068
-0.62 | 0.0001657 | 0.0007382 | 0.0025305
-0.61 | 0.0001584 | 0.0007083 | 0.0024437
-0.6 | 0.00015062 | 0.0006859 | 0.0023659
-0.59 | 0.00014393 | 0.0006623 | 0.0022974
-0.58 | 0.00013642 | 0.0006368 | 0.0022311
-0.57 | 0.00013151 | 0.0006157 | 0.0021566
-0.56 | 0.00012549 | 0.0005981 | 0.0020846
-0.55 | 0.0001214 | 0.0005738 | 0.002018
-0.54 | 0.00011574 | 0.0005498 | 0.0019524
-0.53 | 0.00011129 | 0.0005331 | 0.0018966
-0.52 | 0.00010563 | 0.0005192 | 0.0018463
-0.51 | 0.00010142 | 0.0005041 | 0.0018177
-0.5 | 9.865e-05 | 0.00049241 | 0.0017675
-0.49 | 9.666e-05 | 0.00047969 | 0.0017307
-0.48 | 9.502e-05 | 0.00047385 | 0.0017071
-0.47 | 9.445e-05 | 0.00046627 | 0.0017031
-0.46 | 9.584e-05 | 0.00047364 | 0.0017078
-0.45 | 9.979e-05 | 0.00048205 | 0.0017382
-0.44 | 0.00010696 | 0.00050171 | 0.0018034
-0.43 | 0.00011821 | 0.00053714 | 0.0019286
-0.42 | 0.00013436 | 0.0005899 | 0.0020994
-0.41 | 0.00015954 | 0.0006684 | 0.0023552
-0.4 | 0.00019486 | 0.0007846 | 0.0027539
-0.39 | 0.0002455 | 0.0009451 | 0.0033191
-0.38 | 0.00031423 | 0.0011763 | 0.0041149
-0.37 | 0.00041284 | 0.0014894 | 0.0052563
-0.36 | 0.00054788 | 0.0019307 | 0.006929
-0.35 | 0.0007674 | 0.0025528 | 0.009134
-0.34 | 0.0010321 | 0.0034145 | 0.012282
-0.33 | 0.0013968 | 0.004595 | 0.016744
-0.32 | 0.0018967 | 0.00637 | 0.022876
-0.31 | 0.0025836 | 0.008631 | 0.031405
-0.3 | 0.0035212 | 0.011747 | 0.043237
-0.29 | 0.0048249 | 0.015996 | 0.05983
-0.28 | 0.006746 | 0.021966 | 0.08183
-0.27 | 0.009181 | 0.030022 | 0.11193
-0.26 | 0.01245 | 0.04094 | 0.15374
-0.25 | 0.016992 | 0.055733 | 0.21047
-0.24 | 0.023057 | 0.0765 | 0.28677
-0.23 | 0.031385 | 0.10408 | 0.39058
-0.22 | 0.042591 | 0.14128 | 0.52719
-0.21 | 0.05802 | 0.19006 | 0.7115
-0.2 | 0.07845 | 0.25628 | 0.9603
-0.19 | 0.10588 | 0.34599 | 1.2867
-0.18 | 0.1433 | 0.4652 | 1.7141
-0.17 | 0.19186 | 0.6221 | 2.2801
-0.16 | 0.25825 | 0.8274 | 3.0046
-0.15 | 0.34521 | 1.0977 | 3.9063
-0.14 | 0.46136 | 1.451 | 5.0905
-0.13 | 0.6145 | 1.904 | 6.555
-0.12 | 0.8153 | 2.4953 | 8.311
-0.11 | 1.079 | 3.2474 | 10.448
-0.1 | 1.4138 | 4.189 | 13.029
-0.09 | 1.8623 | 5.3852 | 16.043
-0.08 | 2.4199 | 6.834 | 19.503
-0.07 | 3.1228 | 8.642 | 23.469
-0.06 | 4.0038 | 10.813 | 27.963
-0.05 | 5.1071 | 13.36 | 33.102
-0.04 | 6.393 | 16.454 | 38.616
-0.03 | 7.984 | 19.945 | 44.64
-0.02 | 9.891 | 23.931 | 51.232
-0.01 | 12.1 | 28.565 | 58.46
0 | 14.725 | 33.622 | 66.13
0.01 | 17.633 | 39.279 | 74.14
0.02 | 20.869 | 45.312 | 82.58
0.03 | 24.515 | 52.061 | 91.54
0.04 | 28.447 | 59.01 | 100.9
0.05 | 32.683 | 66.58 | 110.56
0.06 | 37.158 | 74.49 | 120.62
0.07 | 41.934 | 82.86 | 130.95
0.08 | 46.768 | 91.55 | 141.55
0.09 | 51.781 | 100.58 | 152.48
0.1 | 56.908 | 109.81 | 163.51
0.11 | 61.9 | 119.6 | 174.85
0.12 | 67.12 | 129.59 | 186.25
0.13 | 72.33 | 139.74 | 198.03
0.14 | 77.37 | 150.14 | 209.78
0.15 | 82.3 | 160.49 | 221.63
0.16 | 87.09 | 171.48 | 233.86
0.17 | 91.72 | 182.38 | 245.8
0.18 | 96.19 | 193.44 | 257.96
0.19 | 100.56 | 204.66 | 270.12
0.2 | 104.69 | 215.88 | 282.41
0.21 | 108.56 | 227.4 | 294.71
0.22 | 112.26 | 238.81 | 307.03
0.23 | 115.77 | 250.28 | 319.34
0.24 | 119.18 | 261.69 | 331.59
0.25 | 122.34 | 273.27 | 343.95
0.26 | 125.3 | 284.82 | 356.01
0.27 | 128.03 | 296.24 | 368.2
0.28 | 130.57 | 307.69 | 380.27
0.29 | 133.19 | 318.95 | 392.27
0.3 | 135.45 | 330.45 | 404.38
0.31 | 137.61 | 341.69 | 415.98
0.32 | 139.63 | 352.82 | 427.85
0.33 | 141.44 | 363.96 | 439.48
0.34 | 143.34 | 374.7 | 450.94
0.35 | 144.98 | 385.58 | 462.25
0.36 | 146.55 | 396.14 | 473.4
0.37 | 148.03 | 406.71 | 484.52
0.38 | 149.49 | 416.91 | 495.34
0.39 | 150.69 | 427.02 | 506.05
0.4 | 151.96 | 436.83 | 516.38
0.41 | 153.13 | 446.56 | 526.78
0.42 | 154.04 | 456.05 | 537.01
0.43 | 155.32 | 465.19 | 546.9
0.44 | 156.13 | 474.21 | 556.69
0.45 | 157.02 | 482.83 | 565.98
0.46 | 157.91 | 491.29 | 575
0.47 | 158.52 | 499.46 | 584.4
0.48 | 159.47 | 507.22 | 593
0.49 | 160.18 | 514.82 | 601.5
0.5 | 160.83 | 522.07 | 609.9

## Tranconductance (mS-mm)
VGS (V) | VDS = 0.100 V | VDS = 0.500 V | VDS = 0.900 V
-0.75 | -0.001319 | -0.00231 | -0.01201
-0.74 | -0.0012585 | -0.002785 | -0.011235
-0.73 | -0.001175 | -0.00377 | -0.010835
-0.72 | -0.001136 | -0.003725 | -0.010865
-0.71 | -0.0011615 | -0.003725 | -0.009545
-0.7 | -0.0011625 | -0.003955 | -0.009335
-0.69 | -0.0010915 | -0.00355 | -0.01082
-0.68 | -0.0010165 | -0.00311 | -0.00964
-0.67 | -0.000888 | -0.0028 | -0.008735
-0.66 | -0.0008865 | -0.00308 | -0.00909
-0.65 | -0.0008885 | -0.00341 | -0.00886
-0.64 | -0.000843 | -0.00301 | -0.008545
-0.63 | -0.0008565 | -0.00259 | -0.007725
-0.62 | -0.0007825 | -0.00283 | -0.008155
-0.61 | -0.000754 | -0.002615 | -0.00823
-0.6 | -0.0007235 | -0.0023 | -0.007315
-0.59 | -0.00071 | -0.002455 | -0.00674
-0.58 | -0.000621 | -0.00233 | -0.00704
-0.57 | -0.0005465 | -0.001935 | -0.007325
-0.56 | -0.0005055 | -0.002095 | -0.00693
-0.55 | -0.0004875 | -0.002415 | -0.00661
-0.54 | -0.0005055 | -0.002035 | -0.00607
-0.53 | -0.0005055 | -0.00153 | -0.005305
-0.52 | -0.0004935 | -0.00145 | -0.003945
-0.51 | -0.000349 | -0.0013395 | -0.00394
-0.5 | -0.000238 | -0.0012205 | -0.00435
-0.49 | -0.0001815 | -0.000928 | -0.00302
-0.48 | -0.0001105 | -0.000671 | -0.00138
-0.47 | 4.1e-05 | -1.05e-05 | 3.5e-05
-0.46 | 0.000267 | 0.000789 | 0.001755
-0.45 | 0.000556 | 0.0014035 | 0.00478
-0.44 | 0.000921 | 0.0027545 | 0.00952
-0.43 | 0.00137 | 0.0044095 | 0.0148
-0.42 | 0.0020665 | 0.006563 | 0.02133
-0.41 | 0.003025 | 0.009735 | 0.032725
-0.4 | 0.004298 | 0.013835 | 0.048195
-0.39 | 0.0059685 | 0.019585 | 0.06805
-0.38 | 0.008367 | 0.027215 | 0.09686
-0.37 | 0.0116825 | 0.03772 | 0.140705
-0.36 | 0.017728 | 0.05317 | 0.193885
-0.35 | 0.024211 | 0.07419 | 0.26765
-0.34 | 0.03147 | 0.10211 | 0.3805
-0.33 | 0.04323 | 0.147775 | 0.5297
-0.32 | 0.05934 | 0.2018 | 0.73305
-0.31 | 0.081225 | 0.26885 | 1.01805
-0.3 | 0.112065 | 0.36825 | 1.42125
-0.29 | 0.16124 | 0.51095 | 1.92965
-0.28 | 0.217805 | 0.7013 | 2.605
-0.27 | 0.2852 | 0.9487 | 3.5955
-0.26 | 0.39055 | 1.28555 | 4.927
-0.25 | 0.53035 | 1.778 | 6.6515
-0.24 | 0.71965 | 2.41735 | 9.0055
-0.23 | 0.9767 | 3.239 | 12.021
-0.22 | 1.33175 | 4.299 | 16.046
-0.21 | 1.79295 | 5.75 | 21.6555
-0.2 | 2.393 | 7.7965 | 28.76
-0.19 | 3.2425 | 10.446 | 37.69
-0.18 | 4.299 | 13.8055 | 49.67
-0.17 | 5.7475 | 18.11 | 64.525
-0.16 | 7.6675 | 23.78 | 81.31
-0.15 | 10.1555 | 31.18 | 104.295
-0.14 | 13.4645 | 40.315 | 132.435
-0.13 | 17.697 | 52.215 | 161.025
-0.12 | 23.225 | 67.17 | 194.65
-0.11 | 29.925 | 84.685 | 235.9
-0.1 | 39.165 | 106.89 | 279.75
-0.09 | 50.305 | 132.25 | 323.7
-0.08 | 63.025 | 162.84 | 371.3
-0.07 | 79.195 | 198.95 | 423
-0.06 | 99.215 | 235.9 | 481.65
-0.05 | 119.46 | 282.05 | 532.65
-0.04 | 143.845 | 329.25 | 576.9
-0.03 | 174.9 | 373.85 | 630.8
-0.02 | 205.8 | 431 | 691
-0.01 | 241.7 | 484.55 | 744.9
0 | 276.65 | 535.7 | 784
0.01 | 307.2 | 584.5 | 822.5
0.02 | 344.1 | 639.1 | 870
0.03 | 378.9 | 684.9 | 916
0.04 | 408.4 | 725.95 | 951
0.05 | 435.55 | 774 | 986
0.06 | 462.55 | 814 | 1019.5
0.07 | 480.5 | 853 | 1046.5
0.08 | 492.35 | 886 | 1076.5
0.09 | 507 | 913 | 1098
0.1 | 505.95 | 951 | 1118.5
0.11 | 510.6 | 989 | 1137
0.12 | 521.5 | 1007 | 1159
0.13 | 512.5 | 1027.5 | 1176.5
0.14 | 498.5 | 1037.5 | 1180
0.15 | 486 | 1067 | 1204
0.16 | 471 | 1094.5 | 1208.5
0.17 | 455 | 1098 | 1205
0.18 | 442 | 1114 | 1216
0.19 | 425 | 1122 | 1222.5
0.2 | 400 | 1137 | 1229.5
0.21 | 378.5 | 1146.5 | 1231
0.22 | 360.5 | 1144 | 1231.5
0.23 | 346 | 1144 | 1228
0.24 | 328.5 | 1149.5 | 1230.5
0.25 | 306 | 1156.5 | 1221
0.26 | 284.5 | 1148.5 | 1212.5
0.27 | 263.5 | 1143.5 | 1213
0.28 | 258 | 1135.5 | 1203.5
0.29 | 244 | 1138 | 1205.5
0.3 | 221 | 1137 | 1185.5
0.31 | 209 | 1118.5 | 1173.5
0.32 | 191.5 | 1113.5 | 1175
0.33 | 185.5 | 1094 | 1154.5
0.34 | 177 | 1081 | 1138.5
0.35 | 160.5 | 1072 | 1123
0.36 | 152.5 | 1056.5 | 1113.5
0.37 | 147 | 1038.5 | 1097
0.38 | 133 | 1015.5 | 1076.5
0.39 | 123.5 | 996 | 1052
0.4 | 122 | 977 | 1036.5
0.41 | 104 | 961 | 1031.5
0.42 | 109.5 | 931.5 | 1006
0.43 | 104.5 | 908 | 984
0.44 | 85 | 882 | 954
0.45 | 89 | 854 | 915.5
0.46 | 75 | 831.5 | 921
0.47 | 78 | 796.5 | 900
0.48 | 83 | 768 | 855
0.49 | 68 | 742.5 | 845
0.5 | 65 | 725 | 840