## IDS-VDS Characteristic (mA-mm)
VGS (V) | VDS = 0.100 V | VDS = 0.500 V | VDS = 0.900 V
-0.75 | 0.00031535 | 0.0012326 | 0.0039685
-0.74 | 0.00030307 | 0.0011855 | 0.0038419
-0.73 | 0.00029139 | 0.001139 | 0.0037404
-0.72 | 0.0002762 | 0.0010939 | 0.0036544
-0.71 | 0.00026452 | 0.0010685 | 0.0035221
-0.7 | 0.00025262 | 0.0010314 | 0.0034241
-0.69 | 0.00024159 | 0.0009934 | 0.0033049
-0.68 | 0.00023117 | 0.0009555 | 0.0032093
-0.67 | 0.00022225 | 0.0009239 | 0.0030959
-0.66 | 0.00020959 | 0.0008892 | 0.0030102
-0.65 | 0.00020308 | 0.0008632 | 0.0029259
-0.64 | 0.00019354 | 0.0008248 | 0.0028275
-0.63 | 0.0001853 | 0.0008062 | 0.0027523
-0.62 | 0.0001758 | 0.0007653 | 0.0026756
-0.61 | 0.0001675 | 0.0007506 | 0.0025905
-0.6 | 0.00016096 | 0.00072 | 0.0024929
-0.59 | 0.0001541 | 0.0006825 | 0.0023969
-0.58 | 0.00014764 | 0.0006625 | 0.0023402
-0.57 | 0.00014085 | 0.0006384 | 0.0022583
-0.56 | 0.00013342 | 0.0006168 | 0.0021855
-0.55 | 0.00012842 | 0.0005981 | 0.0021198
-0.54 | 0.00012285 | 0.0005795 | 0.0020672
-0.53 | 0.00011737 | 0.000555 | 0.0020121
-0.52 | 0.00011264 | 0.0005396 | 0.0019321
-0.51 | 0.0001096 | 0.000519 | 0.0018952
-0.5 | 0.00010601 | 0.0005074 | 0.0018427
-0.49 | 0.0001023 | 0.00049722 | 0.0018231
-0.48 | 0.00010185 | 0.00048901 | 0.0017801
-0.47 | 0.00010176 | 0.00048624 | 0.0017701
-0.46 | 0.00010355 | 0.00048736 | 0.0017844
-0.45 | 0.00010643 | 0.00050035 | 0.0018283
-0.44 | 0.00011317 | 0.00052248 | 0.0018841
-0.43 | 0.00012443 | 0.00055564 | 0.0020015
-0.42 | 0.0001416 | 0.0006091 | 0.0021821
-0.41 | 0.00016582 | 0.0006847 | 0.0024453
-0.4 | 0.0002016 | 0.0008005 | 0.0028383
-0.39 | 0.00025244 | 0.0009714 | 0.003405
-0.38 | 0.00032486 | 0.0012039 | 0.0042438
-0.37 | 0.00042498 | 0.0015302 | 0.005383
-0.36 | 0.00056398 | 0.001988 | 0.007114
-0.35 | 0.0007878 | 0.0026291 | 0.009404
-0.34 | 0.0010607 | 0.0035051 | 0.012688
-0.33 | 0.0014322 | 0.0047175 | 0.017247
-0.32 | 0.0019386 | 0.00654 | 0.023608
-0.31 | 0.0026476 | 0.008849 | 0.032401
-0.3 | 0.0036125 | 0.012077 | 0.044643
-0.29 | 0.0049481 | 0.016506 | 0.06173
-0.28 | 0.006903 | 0.022587 | 0.08484
-0.27 | 0.009434 | 0.030751 | 0.1167
-0.26 | 0.01283 | 0.042129 | 0.15923
-0.25 | 0.017521 | 0.05754 | 0.21803
-0.24 | 0.023732 | 0.07834 | 0.29715
-0.23 | 0.032382 | 0.10651 | 0.40339
-0.22 | 0.043826 | 0.1443 | 0.54639
-0.21 | 0.05997 | 0.19528 | 0.7366
-0.2 | 0.08125 | 0.26304 | 0.99
-0.19 | 0.10957 | 0.35522 | 1.326
-0.18 | 0.14782 | 0.47842 | 1.7754
-0.17 | 0.19907 | 0.6375 | 2.3476
-0.16 | 0.26638 | 0.8488 | 3.0876
-0.15 | 0.35735 | 1.1278 | 4.0089
-0.14 | 0.47753 | 1.4901 | 5.2088
-0.13 | 0.6333 | 1.9644 | 6.707
-0.12 | 0.8402 | 2.561 | 8.526
-0.11 | 1.1093 | 3.3376 | 10.679
-0.1 | 1.4617 | 4.3146 | 13.298
-0.09 | 1.916 | 5.5268 | 16.389
-0.08 | 2.4937 | 7.006 | 19.91
-0.07 | 3.2135 | 8.841 | 23.956
-0.06 | 4.1153 | 11.057 | 28.42
-0.05 | 5.2346 | 13.695 | 33.606
-0.04 | 6.559 | 16.727 | 39.192
-0.03 | 8.195 | 20.338 | 45.362
-0.02 | 10.111 | 24.41 | 51.938
-0.01 | 12.399 | 29.013 | 59.21
0 | 15.027 | 34.217 | 66.88
0.01 | 17.97 | 39.822 | 75.04
0.02 | 21.225 | 45.924 | 83.5
0.03 | 24.9 | 52.672 | 92.52
0.04 | 28.819 | 59.71 | 101.7
0.05 | 33.109 | 67.27 | 111.52
0.06 | 37.618 | 75.28 | 121.56
0.07 | 42.377 | 83.6 | 131.96
0.08 | 47.287 | 92.34 | 142.66
0.09 | 52.26 | 101.4 | 153.36
0.1 | 57.3 | 110.78 | 164.49
0.11 | 62.43 | 120.44 | 175.87
0.12 | 67.58 | 130.21 | 187.4
0.13 | 72.7 | 140.48 | 199.11
0.14 | 77.73 | 150.81 | 210.72
0.15 | 82.63 | 161.4 | 222.65
0.16 | 87.47 | 172.36 | 234.74
0.17 | 92 | 183.13 | 246.77
0.18 | 96.42 | 194.17 | 258.81
0.19 | 100.62 | 205.3 | 271.03
0.2 | 104.7 | 216.55 | 283.15
0.21 | 108.75 | 227.95 | 295.52
0.22 | 112.35 | 239.35 | 307.84
0.23 | 115.77 | 250.85 | 319.82
0.24 | 119.04 | 262.25 | 332.26
0.25 | 122.04 | 273.85 | 344.54
0.26 | 125.15 | 285.16 | 356.65
0.27 | 127.86 | 296.67 | 368.81
0.28 | 130.45 | 308.05 | 380.8
0.29 | 132.86 | 319.4 | 392.65
0.3 | 135.2 | 330.78 | 404.63
0.31 | 137.23 | 341.84 | 416.49
0.32 | 139.31 | 353.07 | 428.05
0.33 | 141.22 | 364.07 | 439.67
0.34 | 142.86 | 374.91 | 451.06
0.35 | 144.68 | 385.57 | 462.33
0.36 | 146.11 | 396.12 | 473.54
0.37 | 147.61 | 406.66 | 484.4
0.38 | 149.01 | 416.88 | 495.36
0.39 | 150.12 | 426.94 | 506.01
0.4 | 151.38 | 436.57 | 516.42
0.41 | 152.48 | 446.2 | 526.78
0.42 | 153.61 | 455.73 | 536.74
0.43 | 154.61 | 464.87 | 546.76
0.44 | 155.53 | 473.85 | 556.37
0.45 | 156.27 | 482.3 | 565.84
0.46 | 157.23 | 490.77 | 575
0.47 | 158.09 | 498.85 | 584
0.48 | 158.83 | 506.64 | 592.8
0.49 | 159.59 | 514.13 | 601.1
0.5 | 160.19 | 521.31 | 609.4

## Tranconductance (mS-mm)
VGS (V) | VDS = 0.100 V | VDS = 0.500 V | VDS = 0.900 V
-0.75 | -0.001228 | -0.00471 | -0.01266
-0.74 | -0.001198 | -0.00468 | -0.011405
-0.73 | -0.0013435 | -0.00458 | -0.009375
-0.72 | -0.0013435 | -0.003525 | -0.010915
-0.71 | -0.001179 | -0.003125 | -0.011515
-0.7 | -0.0011465 | -0.003755 | -0.01086
-0.69 | -0.0010725 | -0.003795 | -0.01074
-0.68 | -0.000967 | -0.003475 | -0.01045
-0.67 | -0.001079 | -0.003315 | -0.009955
-0.66 | -0.0009585 | -0.003035 | -0.0085
-0.65 | -0.0008025 | -0.00322 | -0.009135
-0.64 | -0.000889 | -0.00285 | -0.00868
-0.63 | -0.000887 | -0.002975 | -0.007595
-0.62 | -0.00089 | -0.00278 | -0.00809
-0.61 | -0.000742 | -0.002265 | -0.009135
-0.6 | -0.00067 | -0.003405 | -0.00968
-0.59 | -0.000666 | -0.002875 | -0.007635
-0.58 | -0.0006625 | -0.002205 | -0.00693
-0.57 | -0.000711 | -0.002285 | -0.007735
-0.56 | -0.0006215 | -0.002015 | -0.006925
-0.55 | -0.0005285 | -0.001865 | -0.005915
-0.54 | -0.0005525 | -0.002155 | -0.005385
-0.53 | -0.0005105 | -0.001995 | -0.006755
-0.52 | -0.0003885 | -0.0018 | -0.005845
-0.51 | -0.0003315 | -0.00161 | -0.00447
-0.5 | -0.000365 | -0.001089 | -0.003605
-0.49 | -0.000208 | -0.0009195 | -0.00313
-0.48 | -2.7e-05 | -0.000549 | -0.00265
-0.47 | 8.5e-05 | -8.25e-05 | 0.000215
-0.46 | 0.0002335 | 0.0007055 | 0.00291
-0.45 | 0.000481 | 0.001756 | 0.004985
-0.44 | 0.0009 | 0.0027645 | 0.00866
-0.43 | 0.0014215 | 0.004331 | 0.0149
-0.42 | 0.0020695 | 0.006453 | 0.02219
-0.41 | 0.003 | 0.00957 | 0.03281
-0.4 | 0.004331 | 0.014335 | 0.047985
-0.39 | 0.006163 | 0.02017 | 0.070275
-0.38 | 0.008627 | 0.02794 | 0.0989
-0.37 | 0.011956 | 0.039205 | 0.14351
-0.36 | 0.018141 | 0.054945 | 0.20105
-0.35 | 0.024836 | 0.075855 | 0.2787
-0.34 | 0.03222 | 0.10442 | 0.39215
-0.33 | 0.043895 | 0.151745 | 0.546
-0.32 | 0.06077 | 0.206575 | 0.7577
-0.31 | 0.083695 | 0.27685 | 1.05175
-0.3 | 0.115025 | 0.38285 | 1.46645
-0.29 | 0.164525 | 0.5255 | 2.00985
-0.28 | 0.224295 | 0.71225 | 2.7485
-0.27 | 0.29635 | 0.9771 | 3.7195
-0.26 | 0.40435 | 1.33945 | 5.0665
-0.25 | 0.5451 | 1.81055 | 6.896
-0.24 | 0.74305 | 2.4485 | 9.268
-0.23 | 1.0047 | 3.298 | 12.462
-0.22 | 1.3794 | 4.4385 | 16.6605
-0.21 | 1.8712 | 5.937 | 22.1805
-0.2 | 2.48 | 7.997 | 29.47
-0.19 | 3.3285 | 10.769 | 39.27
-0.18 | 4.475 | 14.114 | 51.08
-0.17 | 5.928 | 18.519 | 65.61
-0.16 | 7.914 | 24.515 | 83.065
-0.15 | 10.5575 | 32.065 | 106.06
-0.14 | 13.7975 | 41.83 | 134.905
-0.13 | 18.1335 | 53.545 | 165.86
-0.12 | 23.8 | 68.66 | 198.6
-0.11 | 31.075 | 87.68 | 238.6
-0.1 | 40.335 | 109.46 | 285.5
-0.09 | 51.6 | 134.57 | 330.6
-0.08 | 64.875 | 165.71 | 378.35
-0.07 | 81.08 | 202.55 | 425.5
-0.06 | 101.055 | 242.7 | 482.5
-0.05 | 122.185 | 283.5 | 538.6
-0.04 | 148.02 | 332.15 | 587.8
-0.03 | 177.6 | 384.15 | 637.3
-0.02 | 210.2 | 433.75 | 692.4
-0.01 | 245.8 | 490.35 | 747.1
0 | 278.55 | 540.45 | 791.5
0.01 | 309.9 | 585.35 | 831
0.02 | 346.5 | 642.5 | 874
0.03 | 379.7 | 689.3 | 910
0.04 | 410.45 | 729.9 | 950
0.05 | 439.95 | 778.5 | 993
0.06 | 463.4 | 816.5 | 1022
0.07 | 483.45 | 853 | 1055
0.08 | 494.15 | 890 | 1070
0.09 | 500.65 | 922 | 1091.5
0.1 | 508.5 | 952 | 1125.5
0.11 | 514 | 971.5 | 1145.5
0.12 | 513.5 | 1002 | 1162
0.13 | 507.5 | 1030 | 1166
0.14 | 496.5 | 1046 | 1177
0.15 | 487 | 1077.5 | 1201
0.16 | 468.5 | 1086.5 | 1206
0.17 | 447.5 | 1090.5 | 1203.5
0.18 | 431 | 1108.5 | 1213
0.19 | 414 | 1119 | 1217
0.2 | 406.5 | 1132.5 | 1224.5
0.21 | 382.5 | 1140 | 1234.5
0.22 | 351 | 1145 | 1215
0.23 | 334.5 | 1145 | 1221
0.24 | 313.5 | 1150 | 1236
0.25 | 305.5 | 1145.5 | 1219.5
0.26 | 291 | 1141 | 1213.5
0.27 | 265 | 1144.5 | 1207.5
0.28 | 250 | 1136.5 | 1192
0.29 | 237.5 | 1136.5 | 1191.5
0.3 | 218.5 | 1122 | 1192
0.31 | 205.5 | 1114.5 | 1171
0.32 | 199.5 | 1111.5 | 1159
0.33 | 177.5 | 1092 | 1150.5
0.34 | 173 | 1075 | 1133
0.35 | 162.5 | 1060.5 | 1124
0.36 | 146.5 | 1054.5 | 1103.5
0.37 | 145 | 1038 | 1091
0.38 | 125.5 | 1014 | 1080.5
0.39 | 118.5 | 984.5 | 1053
0.4 | 118 | 963 | 1038.5
0.41 | 111.5 | 958 | 1016
0.42 | 106.5 | 933.5 | 999
0.43 | 96 | 906 | 981.5
0.44 | 83 | 871.5 | 954
0.45 | 85 | 846 | 931.5
0.46 | 91 | 827.5 | 908
0.47 | 80 | 793.5 | 890
0.48 | 75 | 764 | 855
0.49 | 68 | 733.5 | 830
0.5 | 60 | 718 | 830