## IDS-VDS Characteristic (mA-mm)
VGS (V) | VDS = 0.100 V | VDS = 0.500 V | VDS = 0.900 V
-0.75 | 0.00033418 | 0.0013026 | 0.0041923
-0.74 | 0.00031969 | 0.0012566 | 0.0040607
-0.73 | 0.00030626 | 0.0012134 | 0.0039447
-0.72 | 0.0002932 | 0.0011629 | 0.0038681
-0.71 | 0.00027968 | 0.0011246 | 0.003704
-0.7 | 0.00026718 | 0.0010871 | 0.0036094
-0.69 | 0.00025551 | 0.0010605 | 0.0034941
-0.68 | 0.00024361 | 0.001009 | 0.0033964
-0.67 | 0.00023327 | 0.000981 | 0.0032992
-0.66 | 0.00022369 | 0.0009495 | 0.0031834
-0.65 | 0.00021514 | 0.0009052 | 0.0030886
-0.64 | 0.00020534 | 0.0008763 | 0.0029657
-0.63 | 0.00019484 | 0.0008414 | 0.0028874
-0.62 | 0.00018579 | 0.0008174 | 0.0027882
-0.61 | 0.0001771 | 0.0007745 | 0.0026963
-0.6 | 0.00016854 | 0.0007579 | 0.0026197
-0.59 | 0.00016134 | 0.0007331 | 0.0025556
-0.58 | 0.00015409 | 0.0007038 | 0.0024655
-0.57 | 0.00014715 | 0.0006753 | 0.0023936
-0.56 | 0.00014103 | 0.0006574 | 0.0023285
-0.55 | 0.00013534 | 0.0006333 | 0.00224
-0.54 | 0.000129 | 0.0006103 | 0.0021748
-0.53 | 0.00012343 | 0.0005873 | 0.0021128
-0.52 | 0.00011876 | 0.0005689 | 0.0020484
-0.51 | 0.00011455 | 0.0005516 | 0.0019947
-0.5 | 0.00011109 | 0.0005356 | 0.0019445
-0.49 | 0.00010689 | 0.0005251 | 0.0019095
-0.48 | 0.00010495 | 0.0005168 | 0.0018857
-0.47 | 0.00010436 | 0.0005111 | 0.0018707
-0.46 | 0.00010504 | 0.0005128 | 0.0018776
-0.45 | 0.00010926 | 0.000522 | 0.0019021
-0.44 | 0.00011548 | 0.0005419 | 0.0019675
-0.43 | 0.00012671 | 0.0005741 | 0.0020664
-0.42 | 0.00014333 | 0.0006272 | 0.0022328
-0.41 | 0.00016919 | 0.0007069 | 0.002509
-0.4 | 0.00020553 | 0.0008218 | 0.0028939
-0.39 | 0.00025789 | 0.000988 | 0.0034625
-0.38 | 0.00033099 | 0.0012211 | 0.0042685
-0.37 | 0.00043166 | 0.0015508 | 0.0054422
-0.36 | 0.0005781 | 0.0020146 | 0.007129
-0.35 | 0.000772 | 0.0026514 | 0.009455
-0.34 | 0.0010464 | 0.0035359 | 0.012644
-0.33 | 0.0014219 | 0.0047515 | 0.017182
-0.32 | 0.0019298 | 0.006566 | 0.023471
-0.31 | 0.0026333 | 0.008882 | 0.032263
-0.3 | 0.0036058 | 0.012173 | 0.044425
-0.29 | 0.0049471 | 0.01659 | 0.06121
-0.28 | 0.006993 | 0.022722 | 0.08458
-0.27 | 0.009548 | 0.030957 | 0.11512
-0.26 | 0.012988 | 0.042384 | 0.15869
-0.25 | 0.017687 | 0.05822 | 0.21642
-0.24 | 0.024021 | 0.07882 | 0.29472
-0.23 | 0.032723 | 0.10732 | 0.40165
-0.22 | 0.044401 | 0.1444 | 0.5427
-0.21 | 0.06088 | 0.19671 | 0.7318
-0.2 | 0.08259 | 0.26569 | 0.9876
-0.19 | 0.11122 | 0.35656 | 1.3225
-0.18 | 0.15036 | 0.47985 | 1.7663
-0.17 | 0.20167 | 0.6399 | 2.3521
-0.16 | 0.2708 | 0.8549 | 3.0699
-0.15 | 0.36284 | 1.1352 | 4.0086
-0.14 | 0.48489 | 1.5026 | 5.2114
-0.13 | 0.6457 | 1.9743 | 6.721
-0.12 | 0.8538 | 2.5772 | 8.502
-0.11 | 1.1299 | 3.3481 | 10.701
-0.1 | 1.4825 | 4.3242 | 13.309
-0.09 | 1.9456 | 5.5719 | 16.4
-0.08 | 2.5257 | 7.058 | 19.969
-0.07 | 3.2602 | 8.895 | 23.928
-0.06 | 4.1768 | 11.073 | 28.535
-0.05 | 5.3049 | 13.756 | 33.643
-0.04 | 6.656 | 16.858 | 39.229
-0.03 | 8.307 | 20.44 | 45.23
-0.02 | 10.27 | 24.534 | 51.99
-0.01 | 12.563 | 29.13 | 59.19
0 | 15.218 | 34.321 | 66.95
0.01 | 18.19 | 39.994 | 75.04
0.02 | 21.474 | 46.145 | 83.51
0.03 | 25.202 | 52.809 | 92.34
0.04 | 29.103 | 59.9 | 101.8
0.05 | 33.403 | 67.42 | 111.48
0.06 | 37.909 | 75.36 | 121.48
0.07 | 42.64 | 83.86 | 131.96
0.08 | 47.542 | 92.52 | 142.34
0.09 | 52.536 | 101.64 | 153.32
0.1 | 57.48 | 110.78 | 164.39
0.11 | 62.63 | 120.62 | 175.64
0.12 | 67.79 | 130.58 | 187.19
0.13 | 72.88 | 140.71 | 198.78
0.14 | 77.86 | 151.08 | 210.51
0.15 | 82.7 | 161.56 | 222.4
0.16 | 87.44 | 172.36 | 234.46
0.17 | 92.02 | 183.34 | 246.32
0.18 | 96.39 | 194.3 | 258.46
0.19 | 100.63 | 205.28 | 270.64
0.2 | 104.66 | 216.65 | 282.77
0.21 | 108.53 | 228.05 | 295.21
0.22 | 112.12 | 239.39 | 307.19
0.23 | 115.54 | 250.95 | 319.5
0.24 | 118.87 | 262.1 | 331.65
0.25 | 121.94 | 273.79 | 343.97
0.26 | 124.85 | 285.13 | 356.04
0.27 | 127.53 | 296.51 | 367.97
0.28 | 129.98 | 307.9 | 380.01
0.29 | 132.54 | 319.22 | 391.98
0.3 | 134.65 | 330.56 | 403.92
0.31 | 136.83 | 341.66 | 415.55
0.32 | 138.8 | 352.8 | 427.21
0.33 | 140.63 | 363.63 | 438.8
0.34 | 142.42 | 374.55 | 450.2
0.35 | 144 | 385.19 | 461.48
0.36 | 145.54 | 395.72 | 472.37
0.37 | 146.94 | 406.31 | 483.49
0.38 | 148.47 | 416.27 | 494.33
0.39 | 149.57 | 426.37 | 504.89
0.4 | 150.79 | 436.12 | 515.36
0.41 | 151.96 | 445.69 | 525.5
0.42 | 152.82 | 455.15 | 535.64
0.43 | 154.04 | 464.15 | 545.53
0.44 | 154.76 | 473.08 | 555.21
0.45 | 155.68 | 481.63 | 564.53
0.46 | 156.58 | 490.07 | 573.5
0.47 | 157.29 | 498.01 | 582.4
0.48 | 158.12 | 505.86 | 591.4
0.49 | 158.8 | 513.32 | 599.9
0.5 | 159.47 | 520.48 | 608.1

## Tranconductance (mS-mm)
VGS (V) | VDS = 0.100 V | VDS = 0.500 V | VDS = 0.900 V
-0.75 | -0.001449 | -0.0046 | -0.01316
-0.74 | -0.001396 | -0.00446 | -0.01238
-0.73 | -0.0013245 | -0.004685 | -0.00963
-0.72 | -0.001329 | -0.00444 | -0.012035
-0.71 | -0.001301 | -0.00379 | -0.012935
-0.7 | -0.0012085 | -0.003205 | -0.010495
-0.69 | -0.0011785 | -0.003905 | -0.01065
-0.68 | -0.001112 | -0.003975 | -0.009745
-0.67 | -0.000996 | -0.002975 | -0.01065
-0.66 | -0.0009065 | -0.00379 | -0.01053
-0.65 | -0.0009175 | -0.00366 | -0.010885
-0.64 | -0.001015 | -0.00319 | -0.01006
-0.63 | -0.0009775 | -0.002945 | -0.008875
-0.62 | -0.000887 | -0.003345 | -0.009555
-0.61 | -0.0008625 | -0.002975 | -0.008425
-0.6 | -0.000788 | -0.00207 | -0.007035
-0.59 | -0.0007225 | -0.002705 | -0.00771
-0.58 | -0.0007095 | -0.00289 | -0.0081
-0.57 | -0.000653 | -0.00232 | -0.00685
-0.56 | -0.0005905 | -0.0021 | -0.00768
-0.55 | -0.0006015 | -0.002355 | -0.007685
-0.54 | -0.0005955 | -0.0023 | -0.00636
-0.53 | -0.000512 | -0.00207 | -0.00632
-0.52 | -0.000444 | -0.001785 | -0.005905
-0.51 | -0.0003835 | -0.001665 | -0.005195
-0.5 | -0.000383 | -0.001325 | -0.00426
-0.49 | -0.000307 | -0.00094 | -0.00294
-0.48 | -0.0001265 | -0.0007 | -0.00194
-0.47 | 4.5e-06 | -0.0002 | -0.000405
-0.46 | 0.000245 | 0.000545 | 0.00157
-0.45 | 0.000522 | 0.001455 | 0.004495
-0.44 | 0.0008725 | 0.002605 | 0.008215
-0.43 | 0.0013925 | 0.004265 | 0.013265
-0.42 | 0.002124 | 0.00664 | 0.02213
-0.41 | 0.00311 | 0.00973 | 0.033055
-0.4 | 0.004435 | 0.014055 | 0.047675
-0.39 | 0.006273 | 0.019965 | 0.06873
-0.38 | 0.0086885 | 0.02814 | 0.098985
-0.37 | 0.0123555 | 0.039675 | 0.143025
-0.36 | 0.017017 | 0.05503 | 0.20064
-0.35 | 0.023415 | 0.076065 | 0.27575
-0.34 | 0.032495 | 0.105005 | 0.38635
-0.33 | 0.04417 | 0.151505 | 0.54135
-0.32 | 0.06057 | 0.206525 | 0.75405
-0.31 | 0.0838 | 0.28035 | 1.0477
-0.3 | 0.11569 | 0.3854 | 1.44735
-0.29 | 0.16936 | 0.52745 | 2.00775
-0.28 | 0.230045 | 0.71835 | 2.6955
-0.27 | 0.29975 | 0.9831 | 3.7055
-0.26 | 0.40695 | 1.36315 | 5.065
-0.25 | 0.55165 | 1.8218 | 6.8015
-0.24 | 0.7518 | 2.455 | 9.2615
-0.23 | 1.019 | 3.279 | 12.399
-0.22 | 1.40785 | 4.4695 | 16.5075
-0.21 | 1.90945 | 6.0645 | 22.245
-0.2 | 2.517 | 7.9925 | 29.535
-0.19 | 3.3885 | 10.708 | 38.935
-0.18 | 4.5225 | 14.167 | 51.48
-0.17 | 6.022 | 18.7525 | 65.18
-0.16 | 8.0585 | 24.765 | 82.825
-0.15 | 10.7045 | 32.385 | 107.075
-0.14 | 14.143 | 41.955 | 135.62
-0.13 | 18.4455 | 53.73 | 164.53
-0.12 | 24.21 | 68.69 | 199
-0.11 | 31.435 | 87.35 | 240.35
-0.1 | 40.785 | 111.19 | 284.95
-0.09 | 52.16 | 136.69 | 333
-0.08 | 65.73 | 166.155 | 376.4
-0.07 | 82.555 | 200.75 | 428.3
-0.06 | 102.235 | 243.05 | 485.75
-0.05 | 123.96 | 289.25 | 534.7
-0.04 | 150.105 | 334.2 | 579.35
-0.03 | 180.7 | 383.8 | 638.05
-0.02 | 212.8 | 434.5 | 698
-0.01 | 247.4 | 489.35 | 748
0 | 281.35 | 543.2 | 792.5
0.01 | 312.8 | 591.2 | 828
0.02 | 350.6 | 640.75 | 865
0.03 | 381.45 | 687.75 | 914.5
0.04 | 410.05 | 730.55 | 957
0.05 | 440.3 | 773 | 984
0.06 | 461.85 | 822 | 1024
0.07 | 481.65 | 858 | 1043
0.08 | 494.8 | 889 | 1068
0.09 | 496.9 | 913 | 1102.5
0.1 | 504.7 | 949 | 1116
0.11 | 515.5 | 990 | 1140
0.12 | 512.5 | 1004.5 | 1157
0.13 | 503.5 | 1025 | 1166
0.14 | 491 | 1042.5 | 1181
0.15 | 479 | 1064 | 1197.5
0.16 | 466 | 1089 | 1196
0.17 | 447.5 | 1097 | 1200
0.18 | 430.5 | 1097 | 1216
0.19 | 413.5 | 1117.5 | 1215.5
0.2 | 395 | 1138.5 | 1228.5
0.21 | 373 | 1137 | 1221
0.22 | 350.5 | 1145 | 1214.5
0.23 | 337.5 | 1135.5 | 1223
0.24 | 320 | 1142 | 1223.5
0.25 | 299 | 1151.5 | 1219.5
0.26 | 279.5 | 1136 | 1200
0.27 | 256.5 | 1138.5 | 1198.5
0.28 | 250.5 | 1135.5 | 1200.5
0.29 | 233.5 | 1133 | 1195.5
0.3 | 214.5 | 1122 | 1178.5
0.31 | 207.5 | 1112 | 1164.5
0.32 | 190 | 1098.5 | 1162.5
0.33 | 181 | 1087.5 | 1149.5
0.34 | 168.5 | 1078 | 1134
0.35 | 156 | 1058.5 | 1108.5
0.36 | 147 | 1056 | 1100.5
0.37 | 146.5 | 1027.5 | 1098
0.38 | 131.5 | 1003 | 1070
0.39 | 116 | 992.5 | 1051.5
0.4 | 119.5 | 966 | 1030.5
0.41 | 101.5 | 951.5 | 1014
0.42 | 104 | 923 | 1001.5
0.43 | 97 | 896.5 | 978.5
0.44 | 82 | 874 | 950
0.45 | 91 | 849.5 | 914.5
0.46 | 80.5 | 819 | 893.5
0.47 | 77 | 789.5 | 895
0.48 | 75.5 | 765.5 | 875
0.49 | 67.5 | 731 | 835
0.5 | 67 | 716 | 820