## IDS-VDS Characteristic (mA-mm)
VGS (V) | VDS = 0.100 V | VDS = 0.500 V | VDS = 0.900 V
-0.75 | 0.00036359 | 0.0014647 | 0.0048308
-0.74 | 0.00034662 | 0.0014153 | 0.0046854
-0.73 | 0.00033293 | 0.0013629 | 0.0045113
-0.72 | 0.00032113 | 0.001311 | 0.0043843
-0.71 | 0.00030381 | 0.0012684 | 0.0042507
-0.7 | 0.00028849 | 0.0012253 | 0.0041056
-0.69 | 0.00027947 | 0.0011843 | 0.0039939
-0.68 | 0.00026344 | 0.0011385 | 0.0038646
-0.67 | 0.00025242 | 0.0010949 | 0.0037429
-0.66 | 0.00024164 | 0.0010569 | 0.0036351
-0.65 | 0.00023054 | 0.0010155 | 0.0035042
-0.64 | 0.00022075 | 0.0009778 | 0.0033846
-0.63 | 0.00021136 | 0.0009465 | 0.0032734
-0.62 | 0.00019922 | 0.0009016 | 0.0031862
-0.61 | 0.00019012 | 0.0008672 | 0.0030655
-0.6 | 0.00018196 | 0.0008359 | 0.002982
-0.59 | 0.00017387 | 0.0008096 | 0.0028916
-0.58 | 0.00016523 | 0.0007793 | 0.0027885
-0.57 | 0.00015835 | 0.0007465 | 0.0026864
-0.56 | 0.00015173 | 0.0007203 | 0.0026167
-0.55 | 0.00014429 | 0.0006931 | 0.0025318
-0.54 | 0.00013798 | 0.0006678 | 0.0024394
-0.53 | 0.00013141 | 0.0006488 | 0.0023715
-0.52 | 0.00012649 | 0.0006291 | 0.002309
-0.51 | 0.0001206 | 0.0006093 | 0.0022557
-0.5 | 0.00011661 | 0.0005881 | 0.0021833
-0.49 | 0.00011313 | 0.0005735 | 0.0021371
-0.48 | 0.00011083 | 0.0005629 | 0.0020892
-0.47 | 0.00010977 | 0.0005548 | 0.0020574
-0.46 | 0.00010938 | 0.0005494 | 0.0020672
-0.45 | 0.00011191 | 0.0005535 | 0.0020721
-0.44 | 0.00011737 | 0.0005677 | 0.0020964
-0.43 | 0.00012633 | 0.0005916 | 0.0021842
-0.42 | 0.00014176 | 0.0006395 | 0.0023201
-0.41 | 0.00016383 | 0.0007064 | 0.002553
-0.4 | 0.00019627 | 0.0008037 | 0.0028759
-0.39 | 0.00024249 | 0.0009505 | 0.0033647
-0.38 | 0.00030792 | 0.0011535 | 0.0040827
-0.37 | 0.00039919 | 0.0014456 | 0.0050851
-0.36 | 0.00052532 | 0.0018464 | 0.00658
-0.35 | 0.0007332 | 0.0024173 | 0.008599
-0.34 | 0.0009827 | 0.0032099 | 0.011486
-0.33 | 0.0013208 | 0.0043027 | 0.015523
-0.32 | 0.0018018 | 0.005889 | 0.021056
-0.31 | 0.0024515 | 0.00792 | 0.028843
-0.3 | 0.0033623 | 0.010869 | 0.039832
-0.29 | 0.0045904 | 0.014879 | 0.05508
-0.28 | 0.00643 | 0.020367 | 0.07569
-0.27 | 0.00876 | 0.027949 | 0.10454
-0.26 | 0.011937 | 0.038203 | 0.14269
-0.25 | 0.01624 | 0.052177 | 0.19584
-0.24 | 0.022113 | 0.07192 | 0.26758
-0.23 | 0.030122 | 0.09728 | 0.36454
-0.22 | 0.040824 | 0.13233 | 0.49585
-0.21 | 0.055608 | 0.17887 | 0.6728
-0.2 | 0.07629 | 0.2421 | 0.9064
-0.19 | 0.10316 | 0.32543 | 1.219
-0.18 | 0.13911 | 0.43948 | 1.6237
-0.17 | 0.18749 | 0.588 | 2.1522
-0.16 | 0.25222 | 0.7872 | 2.8515
-0.15 | 0.33785 | 1.0483 | 3.7294
-0.14 | 0.45351 | 1.3888 | 4.877
-0.13 | 0.5999 | 1.8303 | 6.275
-0.12 | 0.7993 | 2.3915 | 8.016
-0.11 | 1.0573 | 3.1205 | 10.084
-0.1 | 1.3946 | 4.0508 | 12.562
-0.09 | 1.8314 | 5.2265 | 15.593
-0.08 | 2.387 | 6.651 | 18.943
-0.07 | 3.0838 | 8.386 | 22.9
-0.06 | 3.9588 | 10.539 | 27.324
-0.05 | 5.0519 | 13.096 | 32.242
-0.04 | 6.323 | 16.073 | 37.765
-0.03 | 7.939 | 19.538 | 43.789
-0.02 | 9.811 | 23.54 | 50.324
-0.01 | 12.045 | 28.05 | 57.36
0 | 14.634 | 33.165 | 65.03
0.01 | 17.551 | 38.787 | 73.01
0.02 | 20.753 | 44.701 | 81.37
0.03 | 24.441 | 51.436 | 90.4
0.04 | 28.368 | 58.32 | 99.64
0.05 | 32.571 | 65.86 | 109.3
0.06 | 37.098 | 73.89 | 119.39
0.07 | 41.786 | 82.24 | 129.57
0.08 | 46.694 | 90.8 | 140.21
0.09 | 51.697 | 99.87 | 151.15
0.1 | 56.804 | 109.22 | 162.1
0.11 | 61.79 | 118.79 | 173.43
0.12 | 67.06 | 128.85 | 184.93
0.13 | 72.2 | 138.83 | 196.55
0.14 | 77.18 | 149.18 | 208.3
0.15 | 82.12 | 159.72 | 220.19
0.16 | 86.91 | 170.66 | 232.17
0.17 | 91.56 | 181.62 | 244.26
0.18 | 96.09 | 192.46 | 256.49
0.19 | 100.37 | 203.7 | 268.64
0.2 | 104.52 | 214.92 | 280.94
0.21 | 108.37 | 226.42 | 293.23
0.22 | 112 | 237.79 | 305.55
0.23 | 115.67 | 249.24 | 317.73
0.24 | 118.97 | 260.73 | 330.06
0.25 | 122.16 | 272.35 | 342.4
0.26 | 125.11 | 283.81 | 354.45
0.27 | 127.73 | 295.11 | 366.71
0.28 | 130.45 | 306.65 | 378.76
0.29 | 132.9 | 318.05 | 390.74
0.3 | 135.2 | 329.4 | 402.69
0.31 | 137.44 | 340.79 | 414.55
0.32 | 139.43 | 351.68 | 426.22
0.33 | 141.25 | 362.86 | 437.92
0.34 | 143.12 | 373.78 | 449.34
0.35 | 144.79 | 384.49 | 460.56
0.36 | 146.41 | 395.09 | 471.76
0.37 | 147.95 | 405.61 | 482.92
0.38 | 149.17 | 415.99 | 493.81
0.39 | 150.58 | 426.03 | 504.55
0.4 | 151.86 | 435.93 | 514.95
0.41 | 152.84 | 445.47 | 525.34
0.42 | 154.02 | 455.01 | 535.56
0.43 | 154.96 | 464.33 | 545.48
0.44 | 156.01 | 473.25 | 555.19
0.45 | 156.97 | 482.04 | 564.7
0.46 | 157.66 | 490.4 | 573.9
0.47 | 158.47 | 498.6 | 583
0.48 | 159.32 | 506.49 | 591.7
0.49 | 160.04 | 514.09 | 600.5
0.5 | 160.68 | 521.34 | 608.6

## Tranconductance (mS-mm)
VGS (V) | VDS = 0.100 V | VDS = 0.500 V | VDS = 0.900 V
-0.75 | -0.001697 | -0.00494 | -0.01454
-0.74 | -0.001533 | -0.00509 | -0.015975
-0.73 | -0.0012745 | -0.005215 | -0.015055
-0.72 | -0.001456 | -0.004725 | -0.01303
-0.71 | -0.001632 | -0.004285 | -0.013935
-0.7 | -0.001217 | -0.004205 | -0.01284
-0.69 | -0.0012525 | -0.00434 | -0.01205
-0.68 | -0.0013525 | -0.00447 | -0.01255
-0.67 | -0.00109 | -0.00408 | -0.011475
-0.66 | -0.001094 | -0.00397 | -0.011935
-0.65 | -0.0010445 | -0.003955 | -0.012525
-0.64 | -0.000959 | -0.00345 | -0.01154
-0.63 | -0.0010765 | -0.00381 | -0.00992
-0.62 | -0.001062 | -0.003965 | -0.010395
-0.61 | -0.000863 | -0.003285 | -0.01021
-0.6 | -0.0008125 | -0.00288 | -0.008695
-0.59 | -0.0008365 | -0.00283 | -0.009675
-0.58 | -0.000776 | -0.003155 | -0.01026
-0.57 | -0.000675 | -0.00295 | -0.00859
-0.56 | -0.000703 | -0.00267 | -0.00773
-0.55 | -0.0006875 | -0.002625 | -0.008865
-0.54 | -0.000644 | -0.002215 | -0.008015
-0.53 | -0.0005745 | -0.001935 | -0.00652
-0.52 | -0.0005405 | -0.001975 | -0.00579
-0.51 | -0.000494 | -0.00205 | -0.006285
-0.5 | -0.0003735 | -0.00179 | -0.00593
-0.49 | -0.000289 | -0.00126 | -0.004705
-0.48 | -0.000168 | -0.000935 | -0.003985
-0.47 | -7.25e-05 | -0.000675 | -0.0011
-0.46 | 0.000107 | -6.5e-05 | 0.000735
-0.45 | 0.0003995 | 0.000915 | 0.00146
-0.44 | 0.000721 | 0.001905 | 0.005605
-0.43 | 0.0012195 | 0.00359 | 0.011185
-0.42 | 0.001875 | 0.00574 | 0.01844
-0.41 | 0.0027255 | 0.00821 | 0.02779
-0.4 | 0.003933 | 0.012205 | 0.040585
-0.39 | 0.0055825 | 0.01749 | 0.06034
-0.38 | 0.007835 | 0.024755 | 0.08602
-0.37 | 0.01087 | 0.034645 | 0.124865
-0.36 | 0.0167005 | 0.048585 | 0.175695
-0.35 | 0.022869 | 0.068175 | 0.2453
-0.34 | 0.02938 | 0.09427 | 0.3462
-0.33 | 0.040955 | 0.133955 | 0.4785
-0.32 | 0.056535 | 0.180865 | 0.666
-0.31 | 0.078025 | 0.249 | 0.9388
-0.3 | 0.106945 | 0.34795 | 1.31185
-0.29 | 0.153385 | 0.4749 | 1.7929
-0.28 | 0.20848 | 0.6535 | 2.473
-0.27 | 0.27535 | 0.8918 | 3.35
-0.26 | 0.374 | 1.2114 | 4.565
-0.25 | 0.5088 | 1.68585 | 6.2445
-0.24 | 0.6941 | 2.25515 | 8.435
-0.23 | 0.93555 | 3.0205 | 11.4135
-0.22 | 1.2743 | 4.0795 | 15.413
-0.21 | 1.7733 | 5.4885 | 20.5275
-0.2 | 2.3776 | 7.328 | 27.31
-0.19 | 3.141 | 9.869 | 35.865
-0.18 | 4.2165 | 13.1285 | 46.66
-0.17 | 5.6555 | 17.386 | 61.39
-0.16 | 7.518 | 23.015 | 78.86
-0.15 | 10.0645 | 30.08 | 101.275
-0.14 | 13.1025 | 39.1 | 127.28
-0.13 | 17.2895 | 50.135 | 156.95
-0.12 | 22.87 | 64.51 | 190.45
-0.11 | 29.765 | 82.965 | 227.3
-0.1 | 38.705 | 105.3 | 275.45
-0.09 | 49.62 | 130.01 | 319.05
-0.08 | 62.62 | 157.975 | 365.35
-0.07 | 78.59 | 194.4 | 419.05
-0.06 | 98.405 | 235.5 | 467.1
-0.05 | 118.21 | 276.7 | 522.05
-0.04 | 144.355 | 322.1 | 577.35
-0.03 | 174.4 | 373.35 | 627.95
-0.02 | 205.3 | 425.6 | 678.55
-0.01 | 241.15 | 481.25 | 735.3
0 | 275.3 | 536.85 | 782.5
0.01 | 305.95 | 576.8 | 817
0.02 | 344.5 | 632.45 | 869.5
0.03 | 380.75 | 680.95 | 913.5
0.04 | 406.5 | 721.2 | 945
0.05 | 436.5 | 778.5 | 987.5
0.06 | 460.75 | 819 | 1013.5
0.07 | 479.8 | 845.5 | 1041
0.08 | 495.55 | 881.5 | 1079
0.09 | 505.5 | 921 | 1094.5
0.1 | 504.65 | 946 | 1114
0.11 | 512.8 | 981.5 | 1141.5
0.12 | 520.5 | 1002 | 1156
0.13 | 506 | 1016.5 | 1168.5
0.14 | 496 | 1044.5 | 1182
0.15 | 486.5 | 1074 | 1193.5
0.16 | 472 | 1095 | 1203.5
0.17 | 459 | 1090 | 1216
0.18 | 440.5 | 1104 | 1219
0.19 | 421.5 | 1123 | 1222.5
0.2 | 400 | 1136 | 1229.5
0.21 | 374 | 1143.5 | 1230.5
0.22 | 365 | 1141 | 1225
0.23 | 348.5 | 1147 | 1225.5
0.24 | 324.5 | 1155.5 | 1233.5
0.25 | 307 | 1154 | 1219.5
0.26 | 278.5 | 1138 | 1215.5
0.27 | 267 | 1142 | 1215.5
0.28 | 258.5 | 1147 | 1201.5
0.29 | 237.5 | 1137.5 | 1196.5
0.3 | 227 | 1137 | 1190.5
0.31 | 211.5 | 1114 | 1176.5
0.32 | 190.5 | 1103.5 | 1168.5
0.33 | 184.5 | 1105 | 1156
0.34 | 177 | 1081.5 | 1132
0.35 | 164.5 | 1065.5 | 1121
0.36 | 158 | 1056 | 1118
0.37 | 138 | 1045 | 1102.5
0.38 | 131.5 | 1021 | 1081.5
0.39 | 134.5 | 997 | 1057
0.4 | 113 | 972 | 1039.5
0.41 | 108 | 954 | 1030.5
0.42 | 106 | 943 | 1007
0.43 | 99.5 | 912 | 981.5
0.44 | 100.5 | 885.5 | 961
0.45 | 82.5 | 857.5 | 935.5
0.46 | 75 | 828 | 915
0.47 | 83 | 804.5 | 890
0.48 | 78.5 | 774.5 | 875
0.49 | 68 | 742.5 | 845
0.5 | 64 | 725 | 810