## IDS-VDS Characteristic (mA-mm)
VGS (V) | VDS = 0.100 V | VDS = 0.500 V | VDS = 0.900 V
-0.75 | 0.00030577 | 0.001182 | 0.0038277
-0.74 | 0.00028859 | 0.0011492 | 0.00371
-0.73 | 0.00027719 | 0.0011055 | 0.0036045
-0.72 | 0.000265 | 0.0010631 | 0.0034862
-0.71 | 0.00025263 | 0.0010288 | 0.0033921
-0.7 | 0.00024166 | 0.0009964 | 0.0032826
-0.69 | 0.00023186 | 0.0009675 | 0.0031971
-0.68 | 0.00022052 | 0.0009299 | 0.0030929
-0.67 | 0.00021083 | 0.0008976 | 0.0030173
-0.66 | 0.00020004 | 0.0008558 | 0.0029195
-0.65 | 0.00019244 | 0.0008294 | 0.0028224
-0.64 | 0.00018556 | 0.0007989 | 0.0027383
-0.63 | 0.00017587 | 0.0007754 | 0.0026397
-0.62 | 0.0001674 | 0.0007498 | 0.0025565
-0.61 | 0.00015927 | 0.0007148 | 0.0025002
-0.6 | 0.00015362 | 0.0006994 | 0.0023966
-0.59 | 0.00014664 | 0.0006681 | 0.0023286
-0.58 | 0.00014031 | 0.0006454 | 0.0022554
-0.57 | 0.00013333 | 0.0006248 | 0.0021772
-0.56 | 0.00012677 | 0.0005982 | 0.0021065
-0.55 | 0.00012027 | 0.0005788 | 0.0020424
-0.54 | 0.00011585 | 0.0005615 | 0.0019788
-0.53 | 0.000111 | 0.0005437 | 0.0019244
-0.52 | 0.00010608 | 0.0005253 | 0.0018821
-0.51 | 0.00010366 | 0.0005082 | 0.0018237
-0.5 | 0.00010076 | 0.00049447 | 0.0017846
-0.49 | 9.814e-05 | 0.00048216 | 0.0017535
-0.48 | 9.686e-05 | 0.00047277 | 0.0017196
-0.47 | 9.606e-05 | 0.00047158 | 0.0017179
-0.46 | 9.815e-05 | 0.00047051 | 0.0017295
-0.45 | 0.00010328 | 0.00047966 | 0.0017737
-0.44 | 0.00010967 | 0.00049934 | 0.0018348
-0.43 | 0.00012156 | 0.0005398 | 0.0019557
-0.42 | 0.00013767 | 0.0005982 | 0.0021235
-0.41 | 0.00016326 | 0.000675 | 0.0023894
-0.4 | 0.0001994 | 0.0007919 | 0.0027944
-0.39 | 0.00025056 | 0.0009591 | 0.0033706
-0.38 | 0.00032236 | 0.0011957 | 0.0042012
-0.37 | 0.00042131 | 0.0015264 | 0.0053425
-0.36 | 0.00055862 | 0.0019776 | 0.007031
-0.35 | 0.0007853 | 0.0026187 | 0.009334
-0.34 | 0.0010595 | 0.0035055 | 0.012597
-0.33 | 0.0014271 | 0.0047144 | 0.017149
-0.32 | 0.0019379 | 0.006495 | 0.023434
-0.31 | 0.0026382 | 0.008814 | 0.032148
-0.3 | 0.0036151 | 0.012051 | 0.044236
-0.29 | 0.0049375 | 0.016363 | 0.06112
-0.28 | 0.006922 | 0.022422 | 0.0839
-0.27 | 0.009429 | 0.03067 | 0.11484
-0.26 | 0.012814 | 0.041851 | 0.15766
-0.25 | 0.017421 | 0.056964 | 0.2156
-0.24 | 0.023689 | 0.07852 | 0.29192
-0.23 | 0.032235 | 0.10634 | 0.39948
-0.22 | 0.043612 | 0.14351 | 0.53859
-0.21 | 0.05997 | 0.19424 | 0.7293
-0.2 | 0.08088 | 0.2619 | 0.9783
-0.19 | 0.10912 | 0.35149 | 1.3164
-0.18 | 0.14682 | 0.47382 | 1.7543
-0.17 | 0.19779 | 0.6309 | 2.324
-0.16 | 0.26559 | 0.8431 | 3.0417
-0.15 | 0.35472 | 1.115 | 3.9813
-0.14 | 0.47559 | 1.4789 | 5.172
-0.13 | 0.6291 | 1.944 | 6.652
-0.12 | 0.8374 | 2.5433 | 8.418
-0.11 | 1.1019 | 3.3006 | 10.602
-0.1 | 1.4518 | 4.266 | 13.17
-0.09 | 1.9026 | 5.4923 | 16.254
-0.08 | 2.4744 | 6.978 | 19.787
-0.07 | 3.198 | 8.799 | 23.752
-0.06 | 4.0946 | 10.983 | 28.27
-0.05 | 5.2127 | 13.621 | 33.402
-0.04 | 6.527 | 16.689 | 38.975
-0.03 | 8.16 | 20.235 | 45.069
-0.02 | 10.072 | 24.313 | 51.645
-0.01 | 12.356 | 28.849 | 58.84
0 | 14.965 | 34.06 | 66.62
0.01 | 17.933 | 39.654 | 74.72
0.02 | 21.161 | 45.751 | 83.19
0.03 | 24.86 | 52.516 | 92.18
0.04 | 28.807 | 59.52 | 101.52
0.05 | 33.047 | 67.06 | 111.2
0.06 | 37.595 | 75.04 | 121.22
0.07 | 42.324 | 83.52 | 131.65
0.08 | 47.262 | 92.16 | 142.1
0.09 | 52.295 | 101.22 | 153.14
0.1 | 57.29 | 110.5 | 164.14
0.11 | 62.48 | 120.19 | 175.49
0.12 | 67.66 | 130.21 | 187.14
0.13 | 72.81 | 140.38 | 198.61
0.14 | 77.8 | 150.78 | 210.41
0.15 | 82.71 | 161.2 | 222.28
0.16 | 87.58 | 172.11 | 234.4
0.17 | 92.2 | 183.06 | 246.52
0.18 | 96.63 | 194.05 | 258.46
0.19 | 100.96 | 205.27 | 270.72
0.2 | 105.03 | 216.45 | 282.93
0.21 | 108.9 | 227.93 | 295.32
0.22 | 112.74 | 239.35 | 307.49
0.23 | 116.15 | 250.8 | 319.78
0.24 | 119.59 | 262.14 | 332
0.25 | 122.68 | 273.85 | 344.35
0.26 | 125.56 | 285.29 | 356.58
0.27 | 128.33 | 296.76 | 368.45
0.28 | 130.96 | 308.23 | 380.64
0.29 | 133.51 | 319.34 | 392.62
0.3 | 135.77 | 330.88 | 404.51
0.31 | 137.85 | 342.15 | 416.41
0.32 | 139.86 | 353.18 | 427.98
0.33 | 141.86 | 364.32 | 439.64
0.34 | 143.66 | 375.12 | 451.07
0.35 | 145.38 | 385.91 | 462.35
0.36 | 146.85 | 396.47 | 473.42
0.37 | 148.23 | 406.98 | 484.51
0.38 | 149.85 | 417.2 | 495.32
0.39 | 151.04 | 427.29 | 505.94
0.4 | 152.18 | 437.11 | 516.48
0.41 | 153.34 | 446.73 | 526.61
0.42 | 154.24 | 456.31 | 536.86
0.43 | 155.51 | 465.39 | 546.8
0.44 | 156.41 | 474.34 | 556.45
0.45 | 157.16 | 483.01 | 565.92
0.46 | 158.01 | 491.42 | 575
0.47 | 158.93 | 499.61 | 584
0.48 | 159.72 | 507.33 | 592.8
0.49 | 160.48 | 514.88 | 601.2
0.5 | 161.06 | 522.13 | 609.5

## Tranconductance (mS-mm)
VGS (V) | VDS = 0.100 V | VDS = 0.500 V | VDS = 0.900 V
-0.75 | -0.001718 | -0.00328 | -0.01177
-0.74 | -0.001429 | -0.003825 | -0.01116
-0.73 | -0.0011795 | -0.004305 | -0.01119
-0.72 | -0.001228 | -0.003835 | -0.01062
-0.71 | -0.001167 | -0.003335 | -0.01018
-0.7 | -0.0010385 | -0.003065 | -0.00975
-0.69 | -0.001057 | -0.003325 | -0.009485
-0.68 | -0.0010515 | -0.003495 | -0.00899
-0.67 | -0.001024 | -0.003705 | -0.00867
-0.66 | -0.0009195 | -0.00341 | -0.009745
-0.65 | -0.000724 | -0.002845 | -0.00906
-0.64 | -0.0008285 | -0.0027 | -0.009135
-0.63 | -0.000908 | -0.002455 | -0.00909
-0.62 | -0.00083 | -0.00303 | -0.006975
-0.61 | -0.000689 | -0.00252 | -0.007995
-0.6 | -0.0006315 | -0.002335 | -0.00858
-0.59 | -0.0006655 | -0.0027 | -0.00706
-0.58 | -0.0006655 | -0.002165 | -0.00757
-0.57 | -0.000677 | -0.00236 | -0.007445
-0.56 | -0.000653 | -0.0023 | -0.00674
-0.55 | -0.000546 | -0.001835 | -0.006385
-0.54 | -0.0004635 | -0.001755 | -0.0059
-0.53 | -0.0004885 | -0.00181 | -0.004835
-0.52 | -0.000367 | -0.001775 | -0.005035
-0.51 | -0.000266 | -0.0015415 | -0.004875
-0.5 | -0.000276 | -0.001302 | -0.00351
-0.49 | -0.000195 | -0.001085 | -0.00325
-0.48 | -0.000104 | -0.000529 | -0.00178
-0.47 | 6.45e-05 | -0.000113 | 0.000495
-0.46 | 0.000361 | 0.000404 | 0.00279
-0.45 | 0.000576 | 0.0014415 | 0.005265
-0.44 | 0.000914 | 0.003007 | 0.0091
-0.43 | 0.0014 | 0.004943 | 0.014435
-0.42 | 0.002085 | 0.00676 | 0.021685
-0.41 | 0.0030865 | 0.009685 | 0.033545
-0.4 | 0.004365 | 0.014205 | 0.04906
-0.39 | 0.006148 | 0.02019 | 0.07034
-0.38 | 0.0085375 | 0.028365 | 0.098595
-0.37 | 0.011813 | 0.039095 | 0.14149
-0.36 | 0.0181995 | 0.054615 | 0.199575
-0.35 | 0.025044 | 0.076395 | 0.2783
-0.34 | 0.03209 | 0.104785 | 0.39075
-0.33 | 0.04392 | 0.149475 | 0.54185
-0.32 | 0.060555 | 0.20498 | 0.74995
-0.31 | 0.08386 | 0.2778 | 1.0401
-0.3 | 0.114965 | 0.37745 | 1.4486
-0.29 | 0.165345 | 0.51855 | 1.9832
-0.28 | 0.224575 | 0.71535 | 2.686
-0.27 | 0.2946 | 0.97145 | 3.688
-0.26 | 0.3996 | 1.3147 | 5.038
-0.25 | 0.54375 | 1.83345 | 6.713
-0.24 | 0.7407 | 2.4688 | 9.194
-0.23 | 0.99615 | 3.2495 | 12.3335
-0.22 | 1.38675 | 4.395 | 16.491
-0.21 | 1.8634 | 5.9195 | 21.9855
-0.2 | 2.4575 | 7.8625 | 29.355
-0.19 | 3.297 | 10.596 | 38.8
-0.18 | 4.4335 | 13.9705 | 50.38
-0.17 | 5.9385 | 18.464 | 64.37
-0.16 | 7.8465 | 24.205 | 82.865
-0.15 | 10.5 | 31.79 | 106.515
-0.14 | 13.719 | 41.45 | 133.535
-0.13 | 18.0905 | 53.22 | 162.3
-0.12 | 23.64 | 67.83 | 197.5
-0.11 | 30.72 | 86.135 | 237.6
-0.1 | 40.035 | 109.585 | 282.6
-0.09 | 51.13 | 135.6 | 330.85
-0.08 | 64.77 | 165.335 | 374.9
-0.07 | 81.01 | 200.25 | 424.15
-0.06 | 100.735 | 241.1 | 482.5
-0.05 | 121.62 | 285.3 | 535.25
-0.04 | 147.365 | 330.7 | 583.35
-0.03 | 177.25 | 381.2 | 633.5
-0.02 | 209.8 | 430.7 | 688.55
-0.01 | 244.65 | 487.35 | 748.75
0 | 278.85 | 540.25 | 794
0.01 | 309.8 | 584.55 | 828.5
0.02 | 346.35 | 643.1 | 873
0.03 | 382.3 | 688.45 | 916.5
0.04 | 409.35 | 727.2 | 951
0.05 | 439.4 | 776 | 985
0.06 | 463.85 | 823 | 1022.5
0.07 | 483.35 | 856 | 1044
0.08 | 498.55 | 885 | 1074.5
0.09 | 501.4 | 917 | 1102
0.1 | 509.25 | 948.5 | 1117.5
0.11 | 518.5 | 985.5 | 1150
0.12 | 516.5 | 1009.5 | 1156
0.13 | 507 | 1028.5 | 1163.5
0.14 | 495 | 1041 | 1183.5
0.15 | 489 | 1066.5 | 1199.5
0.16 | 474.5 | 1093 | 1212
0.17 | 452.5 | 1097 | 1203
0.18 | 438 | 1110.5 | 1210
0.19 | 420 | 1120 | 1223.5
0.2 | 397 | 1133 | 1230
0.21 | 385.5 | 1145 | 1228
0.22 | 362.5 | 1143.5 | 1223
0.23 | 342.5 | 1139.5 | 1225.5
0.24 | 326.5 | 1152.5 | 1228.5
0.25 | 298.5 | 1157.5 | 1229
0.26 | 282.5 | 1145.5 | 1205
0.27 | 270 | 1147 | 1203
0.28 | 259 | 1129 | 1208.5
0.29 | 240.5 | 1132.5 | 1193.5
0.3 | 217 | 1140.5 | 1189.5
0.31 | 204.5 | 1115 | 1173.5
0.32 | 200.5 | 1108.5 | 1161.5
0.33 | 190 | 1097 | 1154.5
0.34 | 176 | 1079.5 | 1135.5
0.35 | 159.5 | 1067.5 | 1117.5
0.36 | 142.5 | 1053.5 | 1108
0.37 | 150 | 1036.5 | 1095
0.38 | 140.5 | 1015.5 | 1071.5
0.39 | 116.5 | 995.5 | 1058
0.4 | 115 | 972 | 1033.5
0.41 | 103 | 960 | 1019
0.42 | 108.5 | 933 | 1009.5
0.43 | 108.5 | 901.5 | 979.5
0.44 | 82.5 | 881 | 956
0.45 | 80 | 854 | 927.5
0.46 | 88.5 | 830 | 904
0.47 | 85.5 | 795.5 | 890
0.48 | 77.5 | 763.5 | 860
0.49 | 67 | 740 | 835
0.5 | 58 | 725 | 830