## IDS-VDS Characteristic (mA-mm)
VGS (V) | VDS = 0.100 V | VDS = 0.500 V | VDS = 0.900 V
-0.75 | 0.00030659 | 0.0012095 | 0.0039314
-0.74 | 0.00029342 | 0.001174 | 0.0038033
-0.73 | 0.00028121 | 0.0011288 | 0.0036607
-0.72 | 0.0002681 | 0.0010965 | 0.0035739
-0.71 | 0.00025651 | 0.0010517 | 0.0034526
-0.7 | 0.00024655 | 0.0010139 | 0.0033396
-0.69 | 0.00023426 | 0.0009764 | 0.0032418
-0.68 | 0.00022398 | 0.0009455 | 0.0031345
-0.67 | 0.00021426 | 0.0009118 | 0.0030476
-0.66 | 0.00020244 | 0.0008789 | 0.0029516
-0.65 | 0.00019532 | 0.0008488 | 0.0028669
-0.64 | 0.00018547 | 0.0008156 | 0.0027983
-0.63 | 0.00017665 | 0.0007826 | 0.0027025
-0.62 | 0.00017042 | 0.0007581 | 0.0026309
-0.61 | 0.00016314 | 0.0007214 | 0.0025313
-0.6 | 0.0001551 | 0.0006962 | 0.0024563
-0.59 | 0.00014839 | 0.0006699 | 0.0023758
-0.58 | 0.0001401 | 0.0006453 | 0.0022736
-0.57 | 0.00013553 | 0.0006253 | 0.0022105
-0.56 | 0.00012873 | 0.0005992 | 0.0021454
-0.55 | 0.00012329 | 0.0005835 | 0.0020791
-0.54 | 0.00011767 | 0.0005633 | 0.0020118
-0.53 | 0.00011249 | 0.0005427 | 0.001966
-0.52 | 0.00010875 | 0.0005254 | 0.0019026
-0.51 | 0.00010502 | 0.0005102 | 0.0018641
-0.5 | 0.00010156 | 0.00049362 | 0.001813
-0.49 | 9.948e-05 | 0.00048191 | 0.0017777
-0.48 | 9.737e-05 | 0.00047263 | 0.0017623
-0.47 | 9.686e-05 | 0.00047253 | 0.0017355
-0.46 | 9.832e-05 | 0.00047402 | 0.0017458
-0.45 | 0.00010238 | 0.00048533 | 0.0017799
-0.44 | 0.00010928 | 0.00050405 | 0.0018299
-0.43 | 0.00012022 | 0.00053766 | 0.0019449
-0.42 | 0.00013695 | 0.0005945 | 0.0021198
-0.41 | 0.00016112 | 0.0006721 | 0.0023689
-0.4 | 0.00019658 | 0.000784 | 0.0027573
-0.39 | 0.00024633 | 0.0009461 | 0.0032952
-0.38 | 0.00031615 | 0.001172 | 0.0040795
-0.37 | 0.00041382 | 0.0014875 | 0.0052195
-0.36 | 0.00054646 | 0.0019253 | 0.006849
-0.35 | 0.0007667 | 0.0025416 | 0.009033
-0.34 | 0.0010361 | 0.0034131 | 0.012182
-0.33 | 0.0014004 | 0.0045617 | 0.016554
-0.32 | 0.0019009 | 0.006319 | 0.022638
-0.31 | 0.0025879 | 0.008568 | 0.030824
-0.3 | 0.0035391 | 0.011647 | 0.042747
-0.29 | 0.0048386 | 0.01593 | 0.05895
-0.28 | 0.006737 | 0.021742 | 0.08093
-0.27 | 0.00922 | 0.029814 | 0.11105
-0.26 | 0.012554 | 0.040611 | 0.15257
-0.25 | 0.017081 | 0.055597 | 0.20805
-0.24 | 0.023097 | 0.07637 | 0.28298
-0.23 | 0.03155 | 0.10325 | 0.38691
-0.22 | 0.042724 | 0.14007 | 0.52735
-0.21 | 0.05816 | 0.18949 | 0.7076
-0.2 | 0.07852 | 0.25511 | 0.9539
-0.19 | 0.10594 | 0.34513 | 1.2777
-0.18 | 0.14365 | 0.46184 | 1.7097
-0.17 | 0.19284 | 0.6183 | 2.2729
-0.16 | 0.25903 | 0.822 | 2.9998
-0.15 | 0.34615 | 1.0935 | 3.8939
-0.14 | 0.46404 | 1.4469 | 5.0622
-0.13 | 0.617 | 1.9068 | 6.535
-0.12 | 0.8206 | 2.4931 | 8.326
-0.11 | 1.0839 | 3.236 | 10.436
-0.1 | 1.4276 | 4.1948 | 13.038
-0.09 | 1.8763 | 5.3941 | 16.081
-0.08 | 2.4336 | 6.86 | 19.537
-0.07 | 3.1531 | 8.65 | 23.522
-0.06 | 4.0483 | 10.833 | 28.032
-0.05 | 5.1506 | 13.45 | 33.07
-0.04 | 6.461 | 16.498 | 38.641
-0.03 | 8.068 | 20.027 | 44.73
-0.02 | 9.995 | 24.009 | 51.202
-0.01 | 12.245 | 28.637 | 58.6
0 | 14.831 | 33.797 | 66.16
0.01 | 17.749 | 39.426 | 74.29
0.02 | 21.053 | 45.428 | 82.7
0.03 | 24.707 | 52.178 | 91.73
0.04 | 28.633 | 59.12 | 100.94
0.05 | 32.926 | 66.74 | 110.72
0.06 | 37.37 | 74.67 | 120.78
0.07 | 42.124 | 83.14 | 131.13
0.08 | 47.021 | 91.83 | 141.87
0.09 | 52.017 | 100.69 | 152.5
0.1 | 57.03 | 110.17 | 163.79
0.11 | 62.21 | 119.84 | 175.07
0.12 | 67.46 | 129.85 | 186.72
0.13 | 72.58 | 140.09 | 198.2
0.14 | 77.58 | 150.27 | 210.05
0.15 | 82.5 | 160.93 | 221.92
0.16 | 87.26 | 171.76 | 233.96
0.17 | 91.88 | 182.72 | 246.04
0.18 | 96.46 | 193.68 | 258.06
0.19 | 100.76 | 204.92 | 270.29
0.2 | 104.86 | 216.21 | 282.63
0.21 | 108.76 | 227.67 | 295.02
0.22 | 112.36 | 239.05 | 307.37
0.23 | 115.93 | 250.48 | 319.5
0.24 | 119.24 | 261.97 | 331.82
0.25 | 122.46 | 273.57 | 344.2
0.26 | 125.42 | 285.09 | 356.3
0.27 | 128.21 | 296.66 | 368.47
0.28 | 130.71 | 307.93 | 380.42
0.29 | 133.22 | 319.42 | 392.5
0.3 | 135.6 | 330.73 | 404.56
0.31 | 137.75 | 342.02 | 416.24
0.32 | 139.97 | 353.08 | 427.8
0.33 | 141.62 | 364.18 | 439.54
0.34 | 143.43 | 375.1 | 451.01
0.35 | 145.19 | 385.88 | 462.43
0.36 | 146.62 | 396.49 | 473.62
0.37 | 148.3 | 406.9 | 484.6
0.38 | 149.46 | 417.2 | 495.49
0.39 | 150.77 | 427.36 | 506.25
0.4 | 152.08 | 437.18 | 516.7
0.41 | 153.26 | 446.9 | 527.04
0.42 | 154.24 | 456.29 | 537.18
0.43 | 155.2 | 465.52 | 547.1
0.44 | 156.27 | 474.45 | 556.88
0.45 | 157.16 | 483.15 | 566.28
0.46 | 158.18 | 491.61 | 575.4
0.47 | 158.74 | 499.67 | 584.4
0.48 | 159.54 | 507.55 | 593
0.49 | 160.36 | 515.13 | 601.9
0.5 | 160.87 | 522.41 | 610.1

## Tranconductance (mS-mm)
VGS (V) | VDS = 0.100 V | VDS = 0.500 V | VDS = 0.900 V
-0.75 | -0.001317 | -0.00355 | -0.01281
-0.74 | -0.001269 | -0.004035 | -0.013535
-0.73 | -0.001266 | -0.003875 | -0.01147
-0.72 | -0.001235 | -0.003855 | -0.010405
-0.71 | -0.0010775 | -0.00413 | -0.011715
-0.7 | -0.0011125 | -0.003765 | -0.01054
-0.69 | -0.0011285 | -0.00342 | -0.010255
-0.68 | -0.001 | -0.00323 | -0.00971
-0.67 | -0.001077 | -0.00333 | -0.009145
-0.66 | -0.000947 | -0.00315 | -0.009035
-0.65 | -0.0008485 | -0.003165 | -0.007665
-0.64 | -0.0009335 | -0.00331 | -0.00822
-0.63 | -0.0007525 | -0.002875 | -0.00837
-0.62 | -0.0006755 | -0.00306 | -0.00856
-0.61 | -0.000766 | -0.003095 | -0.00873
-0.6 | -0.0007375 | -0.002575 | -0.007775
-0.59 | -0.00075 | -0.002545 | -0.009135
-0.58 | -0.000643 | -0.00223 | -0.008265
-0.57 | -0.0005685 | -0.002305 | -0.00641
-0.56 | -0.000612 | -0.00209 | -0.00657
-0.55 | -0.000553 | -0.001795 | -0.00668
-0.54 | -0.00054 | -0.00204 | -0.005655
-0.53 | -0.000446 | -0.001895 | -0.00546
-0.52 | -0.0003735 | -0.001625 | -0.005095
-0.51 | -0.0003595 | -0.001589 | -0.00448
-0.5 | -0.000277 | -0.0014145 | -0.00432
-0.49 | -0.0002095 | -0.0010495 | -0.002535
-0.48 | -0.000131 | -0.000469 | -0.00211
-0.47 | 4.75e-05 | 6.95e-05 | -0.000825
-0.46 | 0.000276 | 0.00064 | 0.00222
-0.45 | 0.000548 | 0.0015015 | 0.004205
-0.44 | 0.000892 | 0.0026165 | 0.00825
-0.43 | 0.0013835 | 0.0045225 | 0.014495
-0.42 | 0.002045 | 0.006722 | 0.0212
-0.41 | 0.0029815 | 0.009475 | 0.031875
-0.4 | 0.0042605 | 0.0137 | 0.046315
-0.39 | 0.0059785 | 0.0194 | 0.06611
-0.38 | 0.0083745 | 0.02707 | 0.096215
-0.37 | 0.0115155 | 0.037665 | 0.138475
-0.36 | 0.017644 | 0.052705 | 0.190675
-0.35 | 0.024482 | 0.07439 | 0.26665
-0.34 | 0.031685 | 0.101005 | 0.37605
-0.33 | 0.04324 | 0.145295 | 0.5228
-0.32 | 0.059375 | 0.200315 | 0.7135
-0.31 | 0.08191 | 0.2664 | 1.00545
-0.3 | 0.112535 | 0.3681 | 1.4063
-0.29 | 0.159895 | 0.50475 | 1.90915
-0.28 | 0.21907 | 0.6942 | 2.605
-0.27 | 0.29085 | 0.94345 | 3.582
-0.26 | 0.39305 | 1.28915 | 4.85
-0.25 | 0.52715 | 1.78795 | 6.5205
-0.24 | 0.72345 | 2.38265 | 8.943
-0.23 | 0.98135 | 3.185 | 12.2185
-0.22 | 1.3305 | 4.312 | 16.0345
-0.21 | 1.7898 | 5.752 | 21.3275
-0.2 | 2.389 | 7.782 | 28.505
-0.19 | 3.2565 | 10.3365 | 37.79
-0.18 | 4.345 | 13.6585 | 49.76
-0.17 | 5.769 | 18.008 | 64.505
-0.16 | 7.6655 | 23.76 | 81.05
-0.15 | 10.2505 | 31.245 | 103.12
-0.14 | 13.5425 | 40.665 | 132.055
-0.13 | 17.828 | 52.31 | 163.19
-0.12 | 23.345 | 66.46 | 195.05
-0.11 | 30.35 | 85.085 | 235.6
-0.1 | 39.62 | 107.905 | 282.25
-0.09 | 50.3 | 133.26 | 324.95
-0.08 | 63.84 | 162.795 | 372.05
-0.07 | 80.735 | 198.65 | 424.75
-0.06 | 99.875 | 240 | 477.4
-0.05 | 120.635 | 283.25 | 530.45
-0.04 | 145.87 | 328.85 | 583
-0.03 | 176.7 | 375.55 | 628.05
-0.02 | 208.85 | 430.5 | 693.5
-0.01 | 241.8 | 489.4 | 747.9
0 | 275.2 | 539.45 | 784.5
0.01 | 311.1 | 581.55 | 827
0.02 | 347.9 | 637.6 | 872
0.03 | 379 | 684.6 | 912
0.04 | 410.95 | 728.1 | 949.5
0.05 | 436.85 | 777.5 | 992
0.06 | 459.9 | 820 | 1020.5
0.07 | 482.55 | 858 | 1054.5
0.08 | 494.65 | 877.5 | 1068.5
0.09 | 500.45 | 917 | 1096
0.1 | 509.65 | 957.5 | 1128.5
0.11 | 521.5 | 984 | 1146.5
0.12 | 518.5 | 1012.5 | 1156.5
0.13 | 506 | 1021 | 1166.5
0.14 | 496 | 1042 | 1186
0.15 | 484 | 1074.5 | 1195.5
0.16 | 469 | 1089.5 | 1206
0.17 | 460 | 1096 | 1205
0.18 | 444 | 1110 | 1212.5
0.19 | 420 | 1126.5 | 1228.5
0.2 | 400 | 1137.5 | 1236.5
0.21 | 375 | 1142 | 1237
0.22 | 358.5 | 1140.5 | 1224
0.23 | 344 | 1146 | 1222.5
0.24 | 326.5 | 1154.5 | 1235
0.25 | 309 | 1156 | 1224
0.26 | 287.5 | 1154.5 | 1213.5
0.27 | 264.5 | 1142 | 1206
0.28 | 250.5 | 1138 | 1201.5
0.29 | 244.5 | 1140 | 1207
0.3 | 226.5 | 1130 | 1187
0.31 | 218.5 | 1117.5 | 1162
0.32 | 193.5 | 1108 | 1165
0.33 | 173 | 1101 | 1160.5
0.34 | 178.5 | 1085 | 1144.5
0.35 | 159.5 | 1069.5 | 1130.5
0.36 | 155.5 | 1051 | 1108.5
0.37 | 142 | 1035.5 | 1093.5
0.38 | 123.5 | 1023 | 1082.5
0.39 | 131 | 999 | 1060.5
0.4 | 124.5 | 977 | 1039.5
0.41 | 108 | 955.5 | 1024
0.42 | 97 | 931 | 1003
0.43 | 101.5 | 908 | 985
0.44 | 98 | 881.5 | 959
0.45 | 95.5 | 858 | 926
0.46 | 79 | 826 | 906
0.47 | 68 | 797 | 880
0.48 | 81 | 773 | 875
0.49 | 66.5 | 743 | 855
0.5 | 51 | 728 | 820