## IDS-VDS Characteristic (mA-mm)
VGS (V) | VDS = 0.100 V | VDS = 0.500 V | VDS = 0.900 V
-0.75 | 0.00027581 | 0.0010481 | 0.0033775
-0.74 | 0.00026236 | 0.0010134 | 0.0032645
-0.73 | 0.00025379 | 0.0009819 | 0.0031676
-0.72 | 0.0002418 | 0.0009542 | 0.0030763
-0.71 | 0.00023509 | 0.0009192 | 0.0029871
-0.7 | 0.00022175 | 0.000887 | 0.0028935
-0.69 | 0.00021166 | 0.0008503 | 0.0028024
-0.68 | 0.00020264 | 0.0008183 | 0.0026933
-0.67 | 0.00019491 | 0.0007918 | 0.0026261
-0.66 | 0.00018794 | 0.000766 | 0.0025486
-0.65 | 0.00017665 | 0.0007418 | 0.0024635
-0.64 | 0.00016927 | 0.0007161 | 0.0023986
-0.63 | 0.00016092 | 0.0006885 | 0.0023296
-0.62 | 0.00015383 | 0.0006648 | 0.0022528
-0.61 | 0.00014779 | 0.0006383 | 0.0021799
-0.6 | 0.00014138 | 0.000615 | 0.00211
-0.59 | 0.00013549 | 0.000595 | 0.0020474
-0.58 | 0.00012926 | 0.0005725 | 0.0019795
-0.57 | 0.00012361 | 0.0005535 | 0.0019201
-0.56 | 0.00011821 | 0.000531 | 0.0018706
-0.55 | 0.00011303 | 0.0005143 | 0.0018106
-0.54 | 0.00010715 | 0.00050005 | 0.0017559
-0.53 | 0.00010412 | 0.0004809 | 0.0017009
-0.52 | 9.98e-05 | 0.00046836 | 0.0016552
-0.51 | 9.622e-05 | 0.00045298 | 0.0016089
-0.5 | 9.34e-05 | 0.00044474 | 0.0015894
-0.49 | 9.186e-05 | 0.00043288 | 0.0015605
-0.48 | 9.065e-05 | 0.00043022 | 0.0015318
-0.47 | 9.088e-05 | 0.00042956 | 0.0015438
-0.46 | 9.356e-05 | 0.00043457 | 0.0015629
-0.45 | 9.82e-05 | 0.00044546 | 0.0016003
-0.44 | 0.00010523 | 0.00046879 | 0.001683
-0.43 | 0.00011782 | 0.0005065 | 0.0018062
-0.42 | 0.00013645 | 0.00056588 | 0.0019999
-0.41 | 0.00016251 | 0.000657 | 0.0022869
-0.4 | 0.00020079 | 0.0007779 | 0.0026936
-0.39 | 0.00025448 | 0.0009503 | 0.0032981
-0.38 | 0.00032724 | 0.0011934 | 0.004142
-0.37 | 0.00043026 | 0.0015329 | 0.0053515
-0.36 | 0.0005811 | 0.0020068 | 0.007117
-0.35 | 0.0007778 | 0.0026497 | 0.009482
-0.34 | 0.0010538 | 0.003569 | 0.012854
-0.33 | 0.0014292 | 0.0048225 | 0.017446
-0.32 | 0.0019463 | 0.006669 | 0.02396
-0.31 | 0.0026594 | 0.009013 | 0.03292
-0.3 | 0.0036341 | 0.012322 | 0.045394
-0.29 | 0.0049611 | 0.016825 | 0.06243
-0.28 | 0.007009 | 0.023052 | 0.08634
-0.27 | 0.009566 | 0.031354 | 0.1178
-0.26 | 0.012989 | 0.042768 | 0.16135
-0.25 | 0.017588 | 0.0586 | 0.22113
-0.24 | 0.02396 | 0.07946 | 0.30037
-0.23 | 0.032593 | 0.10843 | 0.40691
-0.22 | 0.044293 | 0.1458 | 0.55314
-0.21 | 0.06074 | 0.19787 | 0.7452
-0.2 | 0.08183 | 0.26706 | 1.0016
-0.19 | 0.11005 | 0.35709 | 1.3382
-0.18 | 0.14855 | 0.48095 | 1.7838
-0.17 | 0.19853 | 0.6403 | 2.3649
-0.16 | 0.26681 | 0.8559 | 3.103
-0.15 | 0.35646 | 1.1272 | 4.0492
-0.14 | 0.47608 | 1.4986 | 5.2427
-0.13 | 0.6321 | 1.9659 | 6.746
-0.12 | 0.8374 | 2.5654 | 8.534
-0.11 | 1.108 | 3.3357 | 10.728
-0.1 | 1.4567 | 4.298 | 13.353
-0.09 | 1.9066 | 5.5214 | 16.45
-0.08 | 2.4798 | 7.02 | 19.948
-0.07 | 3.2026 | 8.849 | 23.981
-0.06 | 4.093 | 11.015 | 28.525
-0.05 | 5.2298 | 13.67 | 33.653
-0.04 | 6.528 | 16.791 | 39.234
-0.03 | 8.148 | 20.351 | 45.24
-0.02 | 10.105 | 24.455 | 51.97
-0.01 | 12.33 | 28.945 | 59.2
0 | 14.97 | 34.134 | 66.95
0.01 | 17.905 | 39.826 | 75.04
0.02 | 21.173 | 45.991 | 83.55
0.03 | 24.816 | 52.527 | 92.48
0.04 | 28.79 | 59.74 | 101.9
0.05 | 33.03 | 67.16 | 111.55
0.06 | 37.541 | 75.14 | 121.58
0.07 | 42.348 | 83.58 | 132.08
0.08 | 47.216 | 92.38 | 142.55
0.09 | 52.262 | 101.44 | 153.48
0.1 | 57.26 | 110.69 | 164.59
0.11 | 62.45 | 120.44 | 175.95
0.12 | 67.67 | 130.37 | 187.44
0.13 | 72.75 | 140.52 | 199.11
0.14 | 77.73 | 150.81 | 210.85
0.15 | 82.7 | 161.54 | 222.72
0.16 | 87.57 | 172.26 | 234.86
0.17 | 92.16 | 183.18 | 246.76
0.18 | 96.61 | 194.24 | 258.97
0.19 | 100.85 | 205.26 | 271.17
0.2 | 104.97 | 216.55 | 283.38
0.21 | 108.93 | 228.07 | 295.76
0.22 | 112.64 | 239.45 | 307.92
0.23 | 116.11 | 250.99 | 320.18
0.24 | 119.37 | 262.28 | 332.45
0.25 | 122.57 | 273.92 | 344.74
0.26 | 125.34 | 285.41 | 356.81
0.27 | 128.18 | 296.8 | 368.86
0.28 | 130.82 | 308.09 | 380.91
0.29 | 133.33 | 319.4 | 392.84
0.3 | 135.58 | 330.85 | 404.82
0.31 | 137.63 | 342.06 | 416.48
0.32 | 139.63 | 353.18 | 428.23
0.33 | 141.65 | 364.05 | 439.78
0.34 | 143.56 | 374.97 | 451.24
0.35 | 145.07 | 385.7 | 462.54
0.36 | 146.49 | 396.25 | 473.47
0.37 | 148.09 | 406.83 | 484.62
0.38 | 149.35 | 416.86 | 495.4
0.39 | 150.9 | 426.93 | 505.98
0.4 | 151.8 | 436.75 | 516.39
0.41 | 152.89 | 446.41 | 526.64
0.42 | 154.16 | 455.81 | 536.82
0.43 | 155.16 | 464.87 | 546.7
0.44 | 156.07 | 473.78 | 556.3
0.45 | 156.82 | 482.42 | 565.54
0.46 | 157.71 | 490.85 | 574.6
0.47 | 158.58 | 498.76 | 583.5
0.48 | 159.59 | 506.54 | 592.6
0.49 | 160.02 | 514.09 | 600.8
0.5 | 160.71 | 521.28 | 609.1

## Tranconductance (mS-mm)
VGS (V) | VDS = 0.100 V | VDS = 0.500 V | VDS = 0.900 V
-0.75 | -0.001345 | -0.00347 | -0.0113
-0.74 | -0.001101 | -0.00331 | -0.010495
-0.73 | -0.001028 | -0.00296 | -0.00941
-0.72 | -0.000935 | -0.003135 | -0.009025
-0.71 | -0.0010025 | -0.00336 | -0.00914
-0.7 | -0.0011715 | -0.003445 | -0.009235
-0.69 | -0.0009555 | -0.003435 | -0.01001
-0.68 | -0.0008375 | -0.002925 | -0.008815
-0.67 | -0.000735 | -0.002615 | -0.007235
-0.66 | -0.000913 | -0.0025 | -0.00813
-0.65 | -0.0009335 | -0.002495 | -0.0075
-0.64 | -0.0007865 | -0.002665 | -0.006695
-0.63 | -0.000772 | -0.002565 | -0.00729
-0.62 | -0.0006565 | -0.00251 | -0.007485
-0.61 | -0.0006225 | -0.00249 | -0.00714
-0.6 | -0.000615 | -0.002165 | -0.006625
-0.59 | -0.000606 | -0.002125 | -0.006525
-0.58 | -0.000594 | -0.002075 | -0.006365
-0.57 | -0.0005525 | -0.002075 | -0.005445
-0.56 | -0.000529 | -0.00196 | -0.005475
-0.55 | -0.000553 | -0.0015475 | -0.005735
-0.54 | -0.0004455 | -0.00167 | -0.005485
-0.53 | -0.0003675 | -0.0015845 | -0.005035
-0.52 | -0.000395 | -0.001396 | -0.0046
-0.51 | -0.00032 | -0.001181 | -0.00329
-0.5 | -0.000218 | -0.001005 | -0.00242
-0.49 | -0.0001375 | -0.000726 | -0.00288
-0.48 | -4.9e-05 | -0.000166 | -0.000835
-0.47 | 0.0001455 | 0.0002175 | 0.001555
-0.46 | 0.000366 | 0.000795 | 0.002825
-0.45 | 0.0005835 | 0.001711 | 0.006005
-0.44 | 0.000981 | 0.003052 | 0.010295
-0.43 | 0.001561 | 0.0048545 | 0.015845
-0.42 | 0.0022345 | 0.007525 | 0.024035
-0.41 | 0.003217 | 0.010601 | 0.034685
-0.4 | 0.0045985 | 0.014665 | 0.05056
-0.39 | 0.0063225 | 0.020775 | 0.07242
-0.38 | 0.008789 | 0.02913 | 0.10267
-0.37 | 0.012693 | 0.04067 | 0.14875
-0.36 | 0.017377 | 0.05584 | 0.206525
-0.35 | 0.023635 | 0.07811 | 0.28685
-0.34 | 0.03257 | 0.10864 | 0.3982
-0.33 | 0.044625 | 0.155 | 0.5553
-0.32 | 0.06151 | 0.209525 | 0.7737
-0.31 | 0.08439 | 0.28265 | 1.0717
-0.3 | 0.115085 | 0.3906 | 1.4755
-0.29 | 0.168745 | 0.5365 | 2.0473
-0.28 | 0.230245 | 0.72645 | 2.7685
-0.27 | 0.299 | 0.9858 | 3.7505
-0.26 | 0.4011 | 1.3623 | 5.1665
-0.25 | 0.54855 | 1.8346 | 6.951
-0.24 | 0.75025 | 2.4915 | 9.289
-0.23 | 1.01665 | 3.317 | 12.6385
-0.22 | 1.40735 | 4.472 | 16.9145
-0.21 | 1.87685 | 6.063 | 22.423
-0.2 | 2.4655 | 7.961 | 29.65
-0.19 | 3.336 | 10.6945 | 39.11
-0.18 | 4.424 | 14.1605 | 51.335
-0.17 | 5.913 | 18.7475 | 65.96
-0.16 | 7.8965 | 24.345 | 84.215
-0.15 | 10.4635 | 32.135 | 106.985
-0.14 | 13.782 | 41.935 | 134.84
-0.13 | 18.066 | 53.34 | 164.565
-0.12 | 23.795 | 68.49 | 199.1
-0.11 | 30.965 | 86.63 | 240.95
-0.1 | 39.93 | 109.285 | 286.1
-0.09 | 51.155 | 136.1 | 329.75
-0.08 | 64.8 | 166.38 | 376.55
-0.07 | 80.66 | 199.75 | 428.85
-0.06 | 101.36 | 241.05 | 483.6
-0.05 | 121.75 | 288.8 | 535.45
-0.04 | 145.91 | 334.05 | 579.35
-0.03 | 178.85 | 383.2 | 636.8
-0.02 | 209.1 | 429.7 | 698
-0.01 | 243.25 | 483.95 | 749
0 | 278.75 | 544.05 | 792
0.01 | 310.15 | 592.85 | 830
0.02 | 345.55 | 635.05 | 872
0.03 | 380.85 | 687.45 | 917.5
0.04 | 410.7 | 731.65 | 953.5
0.05 | 437.55 | 770 | 984
0.06 | 465.9 | 821 | 1026.5
0.07 | 483.75 | 862 | 1048.5
0.08 | 495.7 | 893 | 1070
0.09 | 502.2 | 915.5 | 1102
0.1 | 509.4 | 950 | 1123.5
0.11 | 520.5 | 984 | 1142.5
0.12 | 515 | 1004 | 1158
0.13 | 503 | 1022 | 1170.5
0.14 | 497.5 | 1051 | 1180.5
0.15 | 492 | 1072.5 | 1200.5
0.16 | 473 | 1082 | 1202
0.17 | 452 | 1099 | 1205.5
0.18 | 434.5 | 1104 | 1220.5
0.19 | 418 | 1115.5 | 1220.5
0.2 | 404 | 1140.5 | 1229.5
0.21 | 383.5 | 1145 | 1227
0.22 | 359 | 1146 | 1221
0.23 | 336.5 | 1141.5 | 1226.5
0.24 | 323 | 1146.5 | 1228
0.25 | 298.5 | 1156.5 | 1218
0.26 | 280.5 | 1144 | 1206
0.27 | 274 | 1134 | 1205
0.28 | 257.5 | 1130 | 1199
0.29 | 238 | 1138 | 1195.5
0.3 | 215 | 1133 | 1182
0.31 | 202.5 | 1116.5 | 1170.5
0.32 | 201 | 1099.5 | 1165
0.33 | 196.5 | 1089.5 | 1150.5
0.34 | 171 | 1082.5 | 1138
0.35 | 146.5 | 1064 | 1111.5
0.36 | 151 | 1056.5 | 1104
0.37 | 143 | 1030.5 | 1096.5
0.38 | 140.5 | 1005 | 1068
0.39 | 122.5 | 994.5 | 1049.5
0.4 | 99.5 | 974 | 1033
0.41 | 118 | 953 | 1021.5
0.42 | 113.5 | 923 | 1003
0.43 | 95.5 | 898.5 | 974
0.44 | 83 | 877.5 | 942
0.45 | 82 | 853.5 | 915
0.46 | 88 | 817 | 898
0.47 | 94 | 784.5 | 900
0.48 | 72 | 766.5 | 865
0.49 | 56 | 737 | 825
0.5 | 69 | 719 | 830