## IDS-VDS Characteristic (mA-mm)
VGS (V) | VDS = 0.100 V | VDS = 0.500 V | VDS = 0.900 V
-0.75 | 0.00026432 | 0.0010064 | 0.0032172
-0.74 | 0.00025229 | 0.0009771 | 0.0031452
-0.73 | 0.00024055 | 0.0009416 | 0.0030455
-0.72 | 0.00023097 | 0.0009144 | 0.0029258
-0.71 | 0.0002206 | 0.0008802 | 0.002851
-0.7 | 0.0002128 | 0.0008462 | 0.0027524
-0.69 | 0.00020278 | 0.0008228 | 0.002688
-0.68 | 0.00019467 | 0.0007932 | 0.0025945
-0.67 | 0.00018555 | 0.0007649 | 0.0025106
-0.66 | 0.00017827 | 0.0007338 | 0.0024425
-0.65 | 0.00016971 | 0.0007117 | 0.0023805
-0.64 | 0.00016265 | 0.0006834 | 0.0022993
-0.63 | 0.00015552 | 0.0006604 | 0.0022297
-0.62 | 0.00014929 | 0.0006399 | 0.002162
-0.61 | 0.00014218 | 0.0006216 | 0.0021039
-0.6 | 0.00013613 | 0.0005968 | 0.0020384
-0.59 | 0.00012963 | 0.0005707 | 0.0019864
-0.58 | 0.00012344 | 0.000552 | 0.0019222
-0.57 | 0.00011814 | 0.000531 | 0.0018542
-0.56 | 0.00011418 | 0.0005157 | 0.0017892
-0.55 | 0.00010932 | 0.00049613 | 0.0017515
-0.54 | 0.00010395 | 0.00047701 | 0.0016965
-0.53 | 9.984e-05 | 0.0004641 | 0.0016483
-0.52 | 9.567e-05 | 0.00045295 | 0.001604
-0.51 | 9.299e-05 | 0.00044082 | 0.0015666
-0.5 | 8.983e-05 | 0.00042955 | 0.0015469
-0.49 | 8.914e-05 | 0.00042463 | 0.0015089
-0.48 | 8.905e-05 | 0.0004224 | 0.0014968
-0.47 | 9.027e-05 | 0.00042401 | 0.0015094
-0.46 | 9.299e-05 | 0.00043095 | 0.0015293
-0.45 | 9.795e-05 | 0.00044757 | 0.0015923
-0.44 | 0.00010639 | 0.00047612 | 0.001672
-0.43 | 0.00012099 | 0.00051787 | 0.0018313
-0.42 | 0.00014146 | 0.0005899 | 0.0020424
-0.41 | 0.00017016 | 0.0006833 | 0.0023715
-0.4 | 0.0002117 | 0.0008195 | 0.0028413
-0.39 | 0.00027004 | 0.0010115 | 0.0035088
-0.38 | 0.00035034 | 0.0012785 | 0.0044538
-0.37 | 0.00046065 | 0.0016529 | 0.005826
-0.36 | 0.0006401 | 0.0021635 | 0.007683
-0.35 | 0.0008584 | 0.0028839 | 0.010328
-0.34 | 0.0011575 | 0.0038839 | 0.01401
-0.33 | 0.0015608 | 0.0052566 | 0.019133
-0.32 | 0.0021308 | 0.007275 | 0.026292
-0.31 | 0.0029012 | 0.009845 | 0.036102
-0.3 | 0.0039689 | 0.013481 | 0.049649
-0.29 | 0.0054081 | 0.018361 | 0.06876
-0.28 | 0.007586 | 0.025144 | 0.0939
-0.27 | 0.010308 | 0.034357 | 0.12849
-0.26 | 0.014028 | 0.046779 | 0.17592
-0.25 | 0.01896 | 0.06423 | 0.23956
-0.24 | 0.025715 | 0.08705 | 0.32639
-0.23 | 0.034841 | 0.11784 | 0.44479
-0.22 | 0.047165 | 0.15944 | 0.599
-0.21 | 0.0647 | 0.21464 | 0.8045
-0.2 | 0.0872 | 0.28844 | 1.0795
-0.19 | 0.11721 | 0.38675 | 1.4444
-0.18 | 0.15809 | 0.51973 | 1.9174
-0.17 | 0.21205 | 0.6914 | 2.5418
-0.16 | 0.2841 | 0.9206 | 3.3067
-0.15 | 0.37886 | 1.219 | 4.3243
-0.14 | 0.50615 | 1.6044 | 5.6022
-0.13 | 0.6709 | 2.1081 | 7.175
-0.12 | 0.8895 | 2.7441 | 9.035
-0.11 | 1.1699 | 3.5593 | 11.358
-0.1 | 1.5394 | 4.577 | 14.084
-0.09 | 2.0157 | 5.858 | 17.268
-0.08 | 2.6141 | 7.451 | 20.951
-0.07 | 3.3717 | 9.346 | 25.025
-0.06 | 4.298 | 11.636 | 29.725
-0.05 | 5.4735 | 14.368 | 34.943
-0.04 | 6.84 | 17.546 | 40.653
-0.03 | 8.52 | 21.277 | 46.857
-0.02 | 10.497 | 25.473 | 53.625
-0.01 | 12.811 | 30.118 | 60.93
0 | 15.512 | 35.468 | 68.78
0.01 | 18.494 | 41.258 | 76.92
0.02 | 21.857 | 47.393 | 85.51
0.03 | 25.531 | 54.183 | 94.62
0.04 | 29.569 | 61.29 | 104.04
0.05 | 33.845 | 68.96 | 113.8
0.06 | 38.408 | 76.96 | 123.91
0.07 | 43.2 | 85.43 | 134.4
0.08 | 48.087 | 94.25 | 144.92
0.09 | 53.136 | 103.31 | 155.89
0.1 | 58.08 | 112.7 | 166.94
0.11 | 63.23 | 122.32 | 178.28
0.12 | 68.43 | 132.38 | 190.02
0.13 | 73.55 | 142.62 | 201.55
0.14 | 78.58 | 152.96 | 213.28
0.15 | 83.5 | 163.4 | 225.21
0.16 | 88.26 | 174.37 | 237.29
0.17 | 92.81 | 185.25 | 249.24
0.18 | 97.27 | 196.29 | 261.31
0.19 | 101.58 | 207.51 | 273.48
0.2 | 105.62 | 218.55 | 285.67
0.21 | 109.54 | 230.2 | 298.07
0.22 | 113.17 | 241.55 | 310.05
0.23 | 116.57 | 252.93 | 322.36
0.24 | 119.96 | 264.33 | 334.62
0.25 | 122.98 | 275.83 | 346.85
0.26 | 125.85 | 287.26 | 358.97
0.27 | 128.7 | 298.68 | 370.96
0.28 | 131.29 | 310.04 | 383
0.29 | 133.65 | 321.22 | 394.84
0.3 | 135.91 | 332.64 | 406.92
0.31 | 138.01 | 343.79 | 418.5
0.32 | 140.01 | 354.82 | 430.08
0.33 | 142.16 | 365.92 | 441.63
0.34 | 143.78 | 376.48 | 452.97
0.35 | 145.33 | 387.27 | 464.23
0.36 | 146.84 | 397.77 | 475.11
0.37 | 148.29 | 408.17 | 486.22
0.38 | 149.89 | 418.4 | 496.98
0.39 | 150.92 | 428.22 | 507.49
0.4 | 152.05 | 438.06 | 517.95
0.41 | 153.26 | 447.54 | 527.89
0.42 | 154.36 | 456.95 | 538.11
0.43 | 155.38 | 465.99 | 547.86
0.44 | 156.23 | 474.78 | 557.45
0.45 | 157.04 | 483.35 | 566.76
0.46 | 157.93 | 491.69 | 575.4
0.47 | 159.01 | 499.71 | 584.6
0.48 | 159.61 | 507.31 | 593
0.49 | 160.21 | 514.78 | 601.8
0.5 | 160.83 | 521.88 | 609.9

## Tranconductance (mS-mm)
VGS (V) | VDS = 0.100 V | VDS = 0.500 V | VDS = 0.900 V
-0.75 | -0.001203 | -0.00293 | -0.0072
-0.74 | -0.0011885 | -0.00324 | -0.008585
-0.73 | -0.001066 | -0.003135 | -0.01097
-0.72 | -0.0009975 | -0.00307 | -0.009725
-0.71 | -0.0009085 | -0.00341 | -0.00867
-0.7 | -0.000891 | -0.00287 | -0.00815
-0.69 | -0.0009065 | -0.00265 | -0.007895
-0.68 | -0.0008615 | -0.002895 | -0.00887
-0.67 | -0.00082 | -0.00297 | -0.0076
-0.66 | -0.000792 | -0.00266 | -0.006505
-0.65 | -0.000781 | -0.00252 | -0.00716
-0.64 | -0.0007095 | -0.002565 | -0.00754
-0.63 | -0.000668 | -0.002175 | -0.006865
-0.62 | -0.000667 | -0.00194 | -0.00629
-0.61 | -0.000658 | -0.002155 | -0.00618
-0.6 | -0.0006275 | -0.002545 | -0.005875
-0.59 | -0.0006345 | -0.00224 | -0.00581
-0.58 | -0.0005745 | -0.001985 | -0.00661
-0.57 | -0.000463 | -0.001815 | -0.00665
-0.56 | -0.000441 | -0.0017435 | -0.005135
-0.55 | -0.0005115 | -0.0019345 | -0.004635
-0.54 | -0.000474 | -0.0016015 | -0.00516
-0.53 | -0.000414 | -0.001203 | -0.004625
-0.52 | -0.0003425 | -0.001164 | -0.004085
-0.51 | -0.000292 | -0.00117 | -0.002855
-0.5 | -0.0001925 | -0.0008095 | -0.002885
-0.49 | -3.9e-05 | -0.0003575 | -0.002505
-0.48 | 5.65e-05 | -3.1e-05 | 2.5e-05
-0.47 | 0.000197 | 0.0004275 | 0.001625
-0.46 | 0.000384 | 0.001178 | 0.004145
-0.45 | 0.00067 | 0.0022585 | 0.007135
-0.44 | 0.001152 | 0.003515 | 0.01195
-0.43 | 0.0017535 | 0.005689 | 0.01852
-0.42 | 0.0024585 | 0.0082715 | 0.02701
-0.41 | 0.003512 | 0.01148 | 0.039945
-0.4 | 0.004994 | 0.01641 | 0.056865
-0.39 | 0.006932 | 0.02295 | 0.080625
-0.38 | 0.0095305 | 0.03207 | 0.11586
-0.37 | 0.014488 | 0.04425 | 0.16146
-0.36 | 0.0198875 | 0.06155 | 0.2251
-0.35 | 0.02587 | 0.08602 | 0.31635
-0.34 | 0.03512 | 0.118635 | 0.44025
-0.33 | 0.048665 | 0.169555 | 0.6141
-0.32 | 0.06702 | 0.22942 | 0.84845
-0.31 | 0.091905 | 0.3103 | 1.16785
-0.3 | 0.125345 | 0.4258 | 1.6329
-0.29 | 0.180855 | 0.58315 | 2.21255
-0.28 | 0.244995 | 0.7998 | 2.9865
-0.27 | 0.3221 | 1.08175 | 4.101
-0.26 | 0.4326 | 1.49365 | 5.5535
-0.25 | 0.58435 | 2.01355 | 7.5235
-0.24 | 0.79405 | 2.6805 | 10.2615
-0.23 | 1.0725 | 3.6195 | 13.6305
-0.22 | 1.49295 | 4.84 | 17.9855
-0.21 | 2.00175 | 6.45 | 24.025
-0.2 | 2.6255 | 8.6055 | 31.995
-0.19 | 3.5445 | 11.5645 | 41.895
-0.18 | 4.742 | 15.2325 | 54.87
-0.17 | 6.3005 | 20.0435 | 69.465
-0.16 | 8.3405 | 26.38 | 89.125
-0.15 | 11.1025 | 34.19 | 114.775
-0.14 | 14.602 | 44.455 | 142.535
-0.13 | 19.1675 | 56.985 | 171.64
-0.12 | 24.95 | 72.56 | 209.15
-0.11 | 32.495 | 91.645 | 252.45
-0.1 | 42.29 | 114.935 | 295.5
-0.09 | 53.735 | 143.7 | 343.35
-0.08 | 67.8 | 174.4 | 387.85
-0.07 | 84.195 | 209.25 | 438.7
-0.06 | 105.09 | 251.1 | 495.9
-0.05 | 127.1 | 295.5 | 546.4
-0.04 | 152.325 | 345.45 | 595.7
-0.03 | 182.85 | 396.35 | 648.6
-0.02 | 214.55 | 442.05 | 703.65
-0.01 | 250.75 | 499.75 | 757.75
0 | 284.15 | 557 | 799.5
0.01 | 317.25 | 596.25 | 836.5
0.02 | 351.85 | 646.25 | 885
0.03 | 385.6 | 694.85 | 926.5
0.04 | 415.7 | 738.85 | 959
0.05 | 441.95 | 783.5 | 993.5
0.06 | 467.75 | 823.5 | 1030
0.07 | 483.95 | 864.5 | 1050.5
0.08 | 496.8 | 894 | 1074.5
0.09 | 499.65 | 922.5 | 1101
0.1 | 504.7 | 950.5 | 1119.5
0.11 | 517.5 | 984 | 1154
0.12 | 516 | 1015 | 1163.5
0.13 | 507.5 | 1029 | 1163
0.14 | 497.5 | 1039 | 1183
0.15 | 484 | 1070.5 | 1200.5
0.16 | 465.5 | 1092.5 | 1201.5
0.17 | 450.5 | 1096 | 1201
0.18 | 438.5 | 1113 | 1212
0.19 | 417.5 | 1113 | 1218
0.2 | 398 | 1134.5 | 1229.5
0.21 | 377.5 | 1150 | 1219
0.22 | 351.5 | 1136.5 | 1214.5
0.23 | 339.5 | 1139 | 1228.5
0.24 | 320.5 | 1145 | 1224.5
0.25 | 294.5 | 1146.5 | 1217.5
0.26 | 286 | 1142.5 | 1205.5
0.27 | 272 | 1139 | 1201.5
0.28 | 247.5 | 1127 | 1194
0.29 | 231 | 1130 | 1196
0.3 | 218 | 1128.5 | 1183
0.31 | 205 | 1109 | 1158
0.32 | 207.5 | 1106.5 | 1156.5
0.33 | 188.5 | 1083 | 1144.5
0.34 | 158.5 | 1067.5 | 1130
0.35 | 153 | 1064.5 | 1107
0.36 | 148 | 1045 | 1099.5
0.37 | 152.5 | 1031.5 | 1093.5
0.38 | 131.5 | 1002.5 | 1063.5
0.39 | 108 | 983 | 1048.5
0.4 | 117 | 966 | 1020
0.41 | 115.5 | 944.5 | 1008
0.42 | 106 | 922.5 | 998.5
0.43 | 93.5 | 891.5 | 967
0.44 | 83 | 868 | 945
0.45 | 85 | 845.5 | 897.5
0.46 | 98.5 | 818 | 892
0.47 | 84 | 781 | 880
0.48 | 60 | 753.5 | 860
0.49 | 61 | 728.5 | 845
0.5 | 62 | 710 | 810