## IDS-VDS Characteristic (mA-mm)
VGS (V) | VDS = 0.100 V | VDS = 0.500 V | VDS = 0.900 V
-0.75 | 0.00026786 | 0.0009931 | 0.0030928
-0.74 | 0.00025754 | 0.0009627 | 0.0030188
-0.73 | 0.00024436 | 0.0009302 | 0.0029518
-0.72 | 0.00023329 | 0.0008936 | 0.0028645
-0.71 | 0.0002241 | 0.0008599 | 0.0027622
-0.7 | 0.00021399 | 0.0008344 | 0.0026809
-0.69 | 0.0002042 | 0.0008005 | 0.0026204
-0.68 | 0.00019674 | 0.0007828 | 0.0025365
-0.67 | 0.00018785 | 0.0007596 | 0.0024593
-0.66 | 0.00018034 | 0.0007253 | 0.0023858
-0.65 | 0.00017221 | 0.0007006 | 0.002318
-0.64 | 0.00016418 | 0.0006757 | 0.0022538
-0.63 | 0.00015669 | 0.0006525 | 0.0021716
-0.62 | 0.00014994 | 0.0006329 | 0.002103
-0.61 | 0.00014369 | 0.000606 | 0.0020454
-0.6 | 0.00013728 | 0.0005857 | 0.001979
-0.59 | 0.00013037 | 0.0005705 | 0.0019222
-0.58 | 0.00012549 | 0.0005465 | 0.0018713
-0.57 | 0.00011934 | 0.0005274 | 0.001802
-0.56 | 0.0001145 | 0.0005116 | 0.0017544
-0.55 | 0.0001102 | 0.00049302 | 0.0017047
-0.54 | 0.00010542 | 0.0004739 | 0.0016557
-0.53 | 0.00010131 | 0.00046108 | 0.0016045
-0.52 | 9.848e-05 | 0.00045077 | 0.0015811
-0.51 | 9.571e-05 | 0.00043463 | 0.001532
-0.5 | 9.326e-05 | 0.00042419 | 0.0015039
-0.49 | 9.062e-05 | 0.00041979 | 0.0014723
-0.48 | 9.048e-05 | 0.00041609 | 0.001486
-0.47 | 9.119e-05 | 0.00042204 | 0.0015002
-0.46 | 9.514e-05 | 0.00042856 | 0.0015341
-0.45 | 0.00010075 | 0.00044743 | 0.0015932
-0.44 | 0.00011025 | 0.00047918 | 0.0017026
-0.43 | 0.00012445 | 0.00052494 | 0.0018506
-0.42 | 0.00014565 | 0.0006019 | 0.0020955
-0.41 | 0.00017589 | 0.0007023 | 0.0024386
-0.4 | 0.00021921 | 0.0008476 | 0.00294
-0.39 | 0.00028068 | 0.0010484 | 0.0036523
-0.38 | 0.00036498 | 0.0013344 | 0.0046532
-0.37 | 0.00048288 | 0.0017269 | 0.00619
-0.36 | 0.0006688 | 0.0022808 | 0.008124
-0.35 | 0.0008983 | 0.0030395 | 0.010954
-0.34 | 0.0012148 | 0.0040899 | 0.014919
-0.33 | 0.0016426 | 0.0055216 | 0.020405
-0.32 | 0.0022234 | 0.007642 | 0.027897
-0.31 | 0.0030342 | 0.010387 | 0.038349
-0.3 | 0.0041505 | 0.014195 | 0.052769
-0.29 | 0.0056668 | 0.019326 | 0.0727
-0.28 | 0.007877 | 0.026283 | 0.09961
-0.27 | 0.010744 | 0.036069 | 0.13687
-0.26 | 0.014562 | 0.049131 | 0.18689
-0.25 | 0.019812 | 0.06741 | 0.25233
-0.24 | 0.026865 | 0.09099 | 0.34383
-0.23 | 0.036449 | 0.12358 | 0.46659
-0.22 | 0.049244 | 0.16643 | 0.6325
-0.21 | 0.06715 | 0.22422 | 0.8464
-0.2 | 0.09072 | 0.30184 | 1.14
-0.19 | 0.12204 | 0.40388 | 1.5108
-0.18 | 0.16446 | 0.54132 | 2.0114
-0.17 | 0.22005 | 0.7225 | 2.6493
-0.16 | 0.2946 | 0.9571 | 3.4675
-0.15 | 0.39263 | 1.2656 | 4.5149
-0.14 | 0.52348 | 1.6739 | 5.822
-0.13 | 0.6958 | 2.1819 | 7.412
-0.12 | 0.9202 | 2.8457 | 9.378
-0.11 | 1.2132 | 3.6886 | 11.743
-0.1 | 1.5879 | 4.738 | 14.506
-0.09 | 2.0777 | 6.061 | 17.747
-0.08 | 2.686 | 7.66 | 21.429
-0.07 | 3.4551 | 9.605 | 25.65
-0.06 | 4.4207 | 11.956 | 30.348
-0.05 | 5.5897 | 14.73 | 35.735
-0.04 | 6.987 | 17.999 | 41.424
-0.03 | 8.688 | 21.732 | 47.737
-0.02 | 10.696 | 25.948 | 54.612
-0.01 | 13.049 | 30.711 | 61.99
0 | 15.748 | 36.111 | 69.81
0.01 | 18.777 | 41.796 | 78.09
0.02 | 22.111 | 48.129 | 86.64
0.03 | 25.902 | 54.967 | 95.83
0.04 | 29.877 | 62.09 | 105.32
0.05 | 34.209 | 69.81 | 115.08
0.06 | 38.758 | 77.88 | 125.28
0.07 | 43.557 | 86.49 | 135.64
0.08 | 48.475 | 95.19 | 146.37
0.09 | 53.513 | 104.29 | 157.35
0.1 | 58.44 | 113.72 | 168.48
0.11 | 63.64 | 123.5 | 179.88
0.12 | 68.84 | 133.42 | 191.36
0.13 | 73.95 | 143.68 | 203.11
0.14 | 78.92 | 154.08 | 214.91
0.15 | 83.84 | 164.66 | 226.82
0.16 | 88.69 | 175.54 | 238.81
0.17 | 93.26 | 186.32 | 250.89
0.18 | 97.68 | 197.49 | 263.05
0.19 | 101.9 | 208.63 | 275.19
0.2 | 105.97 | 219.94 | 287.36
0.21 | 109.79 | 231.4 | 299.54
0.22 | 113.47 | 242.63 | 311.87
0.23 | 116.99 | 254.2 | 324.1
0.24 | 120.16 | 265.62 | 336.25
0.25 | 123.44 | 277.21 | 348.67
0.26 | 126.18 | 288.56 | 360.56
0.27 | 128.82 | 299.92 | 372.71
0.28 | 131.47 | 311.26 | 384.72
0.29 | 133.93 | 322.6 | 396.62
0.3 | 136.27 | 334.01 | 408.46
0.31 | 138.36 | 344.99 | 420.19
0.32 | 140.24 | 356.12 | 431.81
0.33 | 142.1 | 367.07 | 443.31
0.34 | 144.07 | 377.9 | 454.76
0.35 | 145.63 | 388.66 | 465.71
0.36 | 147.19 | 399.01 | 476.89
0.37 | 148.49 | 409.52 | 487.88
0.38 | 149.78 | 419.65 | 498.64
0.39 | 151.38 | 429.63 | 509.26
0.4 | 152.36 | 439.34 | 519.45
0.41 | 153.45 | 448.9 | 529.74
0.42 | 154.4 | 458.32 | 539.8
0.43 | 155.4 | 467.32 | 549.61
0.44 | 156.49 | 476.13 | 559.08
0.45 | 157.3 | 484.59 | 568.46
0.46 | 157.93 | 493 | 577.4
0.47 | 158.72 | 500.91 | 586.2
0.48 | 159.79 | 508.62 | 595
0.49 | 160.41 | 516.07 | 603.5
0.5 | 160.96 | 523.13 | 611.5

## Tranconductance (mS-mm)
VGS (V) | VDS = 0.100 V | VDS = 0.500 V | VDS = 0.900 V
-0.75 | -0.001032 | -0.00304 | -0.0074
-0.74 | -0.001175 | -0.003145 | -0.00705
-0.73 | -0.0012125 | -0.003455 | -0.007715
-0.72 | -0.001013 | -0.003515 | -0.00948
-0.71 | -0.000965 | -0.00296 | -0.00918
-0.7 | -0.000995 | -0.00297 | -0.00709
-0.69 | -0.0008625 | -0.00258 | -0.00722
-0.68 | -0.0008175 | -0.002045 | -0.008055
-0.67 | -0.00082 | -0.002875 | -0.007535
-0.66 | -0.000782 | -0.00295 | -0.007065
-0.65 | -0.000808 | -0.00248 | -0.0066
-0.64 | -0.000776 | -0.002405 | -0.00732
-0.63 | -0.000712 | -0.00214 | -0.00754
-0.62 | -0.00065 | -0.002325 | -0.00631
-0.61 | -0.000633 | -0.00236 | -0.0062
-0.6 | -0.000666 | -0.001775 | -0.00616
-0.59 | -0.0005895 | -0.00196 | -0.005385
-0.58 | -0.0005515 | -0.002155 | -0.00601
-0.57 | -0.0005495 | -0.001745 | -0.005845
-0.56 | -0.000457 | -0.001719 | -0.004865
-0.55 | -0.000454 | -0.001885 | -0.004935
-0.54 | -0.0004445 | -0.001597 | -0.00501
-0.53 | -0.000347 | -0.0011565 | -0.00373
-0.52 | -0.00028 | -0.0013225 | -0.003625
-0.51 | -0.000261 | -0.001329 | -0.00386
-0.5 | -0.0002545 | -0.000742 | -0.002985
-0.49 | -0.000139 | -0.000405 | -0.000895
-0.48 | 2.85e-05 | 0.0001125 | 0.001395
-0.47 | 0.000233 | 0.0006235 | 0.002405
-0.46 | 0.000478 | 0.0012695 | 0.00465
-0.45 | 0.0007555 | 0.002531 | 0.008425
-0.44 | 0.001185 | 0.0038755 | 0.01287
-0.43 | 0.00177 | 0.006136 | 0.019645
-0.42 | 0.002572 | 0.008868 | 0.0294
-0.41 | 0.003678 | 0.012285 | 0.042225
-0.4 | 0.0052395 | 0.017305 | 0.060685
-0.39 | 0.0072885 | 0.02434 | 0.08566
-0.38 | 0.01011 | 0.033925 | 0.126885
-0.37 | 0.015191 | 0.04732 | 0.17354
-0.36 | 0.020771 | 0.06563 | 0.2382
-0.35 | 0.0273 | 0.090455 | 0.33975
-0.34 | 0.037215 | 0.124105 | 0.47255
-0.33 | 0.05043 | 0.177605 | 0.6489
-0.32 | 0.06958 | 0.24327 | 0.8972
-0.31 | 0.096355 | 0.32765 | 1.2436
-0.3 | 0.13163 | 0.44695 | 1.71755
-0.29 | 0.186325 | 0.6044 | 2.34205
-0.28 | 0.25386 | 0.83715 | 3.2085
-0.27 | 0.33425 | 1.1424 | 4.364
-0.26 | 0.4534 | 1.56705 | 5.773
-0.25 | 0.61515 | 2.09295 | 7.847
-0.24 | 0.83185 | 2.8085 | 10.713
-0.23 | 1.11895 | 3.772 | 14.4335
-0.22 | 1.53505 | 5.032 | 18.9905
-0.21 | 2.0738 | 6.7705 | 25.375
-0.2 | 2.7445 | 8.983 | 33.22
-0.19 | 3.687 | 11.974 | 43.57
-0.18 | 4.9005 | 15.931 | 56.925
-0.17 | 6.507 | 20.789 | 72.805
-0.16 | 8.629 | 27.155 | 93.28
-0.15 | 11.444 | 35.84 | 117.725
-0.14 | 15.1585 | 45.815 | 144.855
-0.13 | 19.836 | 58.59 | 177.8
-0.12 | 25.87 | 75.335 | 216.55
-0.11 | 33.385 | 94.615 | 256.4
-0.1 | 43.225 | 118.62 | 300.2
-0.09 | 54.905 | 146.1 | 346.15
-0.08 | 68.87 | 177.2 | 395.15
-0.07 | 86.735 | 214.8 | 445.95
-0.06 | 106.73 | 256.25 | 504.25
-0.05 | 128.315 | 302.15 | 553.8
-0.04 | 154.915 | 350.1 | 600.1
-0.03 | 185.45 | 397.45 | 659.4
-0.02 | 218.05 | 448.95 | 712.65
-0.01 | 252.6 | 508.15 | 759.9
0 | 286.4 | 554.25 | 805
0.01 | 318.15 | 600.9 | 841.5
0.02 | 356.25 | 658.55 | 887
0.03 | 388.3 | 698.05 | 934
0.04 | 415.35 | 742.15 | 962.5
0.05 | 444.05 | 789.5 | 998
0.06 | 467.4 | 834 | 1028
0.07 | 485.85 | 865.5 | 1054.5
0.08 | 497.8 | 890 | 1085.5
0.09 | 498.25 | 926.5 | 1105.5
0.1 | 506.35 | 960.5 | 1126.5
0.11 | 520 | 985 | 1144
0.12 | 515.5 | 1009 | 1161.5
0.13 | 504 | 1033 | 1177.5
0.14 | 494.5 | 1049 | 1185.5
0.15 | 488.5 | 1073 | 1195
0.16 | 471 | 1083 | 1203.5
0.17 | 449.5 | 1097.5 | 1212
0.18 | 432 | 1115.5 | 1215
0.19 | 414.5 | 1122.5 | 1215.5
0.2 | 394.5 | 1138.5 | 1217.5
0.21 | 375 | 1134.5 | 1225.5
0.22 | 360 | 1140 | 1228
0.23 | 334.5 | 1149.5 | 1219
0.24 | 322.5 | 1150.5 | 1228.5
0.25 | 301 | 1147 | 1215.5
0.26 | 269 | 1135.5 | 1202
0.27 | 264.5 | 1135 | 1208
0.28 | 255.5 | 1134 | 1195.5
0.29 | 240 | 1137.5 | 1187
0.3 | 221.5 | 1119.5 | 1178.5
0.31 | 198.5 | 1105.5 | 1167.5
0.32 | 187 | 1104 | 1156
0.33 | 191.5 | 1089 | 1147.5
0.34 | 176.5 | 1079.5 | 1120
0.35 | 156 | 1055.5 | 1106.5
0.36 | 143 | 1043 | 1108.5
0.37 | 129.5 | 1032 | 1087.5
0.38 | 144.5 | 1005.5 | 1069
0.39 | 129 | 984.5 | 1040.5
0.4 | 103.5 | 963.5 | 1024
0.41 | 102 | 949 | 1017.5
0.42 | 97.5 | 921 | 993.5
0.43 | 104.5 | 890.5 | 964
0.44 | 95 | 863.5 | 942.5
0.45 | 72 | 843.5 | 916
0.46 | 71 | 816 | 887
0.47 | 93 | 781 | 880
0.48 | 84.5 | 758 | 865
0.49 | 58.5 | 725.5 | 825
0.5 | 55 | 706 | 800