## IDS-VDS Characteristic (mA-mm)
VGS (V) | VDS = 0.100 V | VDS = 0.500 V | VDS = 0.900 V
-0.75 | 0.00025419 | 0.0009542 | 0.0030307
-0.74 | 0.00024381 | 0.0009319 | 0.0029495
-0.73 | 0.00023235 | 0.0008949 | 0.0028536
-0.72 | 0.00022172 | 0.0008667 | 0.0027694
-0.71 | 0.00021248 | 0.0008332 | 0.0026987
-0.7 | 0.00020348 | 0.0008059 | 0.0026225
-0.69 | 0.00019414 | 0.000783 | 0.0025509
-0.68 | 0.00018453 | 0.0007554 | 0.0024684
-0.67 | 0.00017729 | 0.00073 | 0.0023969
-0.66 | 0.0001692 | 0.0006983 | 0.0023151
-0.65 | 0.00016224 | 0.0006781 | 0.0022397
-0.64 | 0.00015395 | 0.0006491 | 0.0021763
-0.63 | 0.0001482 | 0.0006265 | 0.0021013
-0.62 | 0.00014169 | 0.0006059 | 0.0020469
-0.61 | 0.00013502 | 0.0005807 | 0.0019708
-0.6 | 0.00012957 | 0.0005626 | 0.0019092
-0.59 | 0.00012409 | 0.00054 | 0.0018687
-0.58 | 0.00011771 | 0.0005202 | 0.0018
-0.57 | 0.00011257 | 0.00050137 | 0.0017464
-0.56 | 0.00010795 | 0.00048413 | 0.0016951
-0.55 | 0.00010329 | 0.00046586 | 0.0016442
-0.54 | 9.861e-05 | 0.00045222 | 0.0015955
-0.53 | 9.438e-05 | 0.00043748 | 0.0015532
-0.52 | 9.103e-05 | 0.00042312 | 0.0015102
-0.51 | 8.799e-05 | 0.00041026 | 0.0014727
-0.5 | 8.628e-05 | 0.00040246 | 0.0014464
-0.49 | 8.379e-05 | 0.00039495 | 0.0014335
-0.48 | 8.301e-05 | 0.000389 | 0.0014112
-0.47 | 8.428e-05 | 0.00039143 | 0.0014125
-0.46 | 8.673e-05 | 0.00039869 | 0.001443
-0.45 | 9.119e-05 | 0.00041293 | 0.0014741
-0.44 | 9.853e-05 | 0.00043706 | 0.0015494
-0.43 | 0.00011066 | 0.00047419 | 0.0016755
-0.42 | 0.0001287 | 0.00053279 | 0.001867
-0.41 | 0.00015527 | 0.0006247 | 0.002139
-0.4 | 0.00019253 | 0.0007419 | 0.002546
-0.39 | 0.00024497 | 0.0009109 | 0.0031252
-0.38 | 0.0003175 | 0.0011519 | 0.003953
-0.37 | 0.000418 | 0.0014844 | 0.0051014
-0.36 | 0.00056026 | 0.0019509 | 0.006834
-0.35 | 0.000787 | 0.0025869 | 0.009135
-0.34 | 0.0010623 | 0.0034894 | 0.012358
-0.33 | 0.0014373 | 0.0047297 | 0.016884
-0.32 | 0.001958 | 0.006514 | 0.023178
-0.31 | 0.0026705 | 0.008855 | 0.031699
-0.3 | 0.0036467 | 0.0121 | 0.044003
-0.29 | 0.0049671 | 0.016579 | 0.06064
-0.28 | 0.006993 | 0.0226 | 0.08354
-0.27 | 0.009529 | 0.030987 | 0.11444
-0.26 | 0.012966 | 0.042208 | 0.15725
-0.25 | 0.017593 | 0.05796 | 0.2139
-0.24 | 0.023959 | 0.07878 | 0.29206
-0.23 | 0.032635 | 0.10735 | 0.39788
-0.22 | 0.04433 | 0.14464 | 0.53665
-0.21 | 0.06082 | 0.19532 | 0.722
-0.2 | 0.0821 | 0.26405 | 0.9747
-0.19 | 0.11077 | 0.35433 | 1.3069
-0.18 | 0.14943 | 0.47889 | 1.7479
-0.17 | 0.19995 | 0.6371 | 2.3155
-0.16 | 0.26944 | 0.8483 | 3.0294
-0.15 | 0.36052 | 1.1236 | 3.9532
-0.14 | 0.48083 | 1.4879 | 5.1409
-0.13 | 0.6373 | 1.9541 | 6.648
-0.12 | 0.8447 | 2.5528 | 8.378
-0.11 | 1.1178 | 3.3149 | 10.539
-0.1 | 1.4643 | 4.2874 | 13.145
-0.09 | 1.9256 | 5.4974 | 16.198
-0.08 | 2.4997 | 7.003 | 19.686
-0.07 | 3.2217 | 8.789 | 23.654
-0.06 | 4.1256 | 10.979 | 28.186
-0.05 | 5.2488 | 13.639 | 33.272
-0.04 | 6.579 | 16.731 | 38.875
-0.03 | 8.202 | 20.265 | 44.844
-0.02 | 10.158 | 24.363 | 51.508
-0.01 | 12.395 | 28.888 | 58.69
0 | 15.053 | 34.095 | 66.42
0.01 | 18.007 | 39.734 | 74.5
0.02 | 21.3 | 45.881 | 82.96
0.03 | 24.942 | 52.421 | 91.76
0.04 | 28.91 | 59.6 | 101.22
0.05 | 33.181 | 67.04 | 110.89
0.06 | 37.695 | 75.1 | 120.94
0.07 | 42.479 | 83.52 | 131.42
0.08 | 47.334 | 92.18 | 141.93
0.09 | 52.412 | 101.3 | 152.88
0.1 | 57.48 | 110.56 | 163.9
0.11 | 62.61 | 120.24 | 175.3
0.12 | 67.82 | 130.34 | 186.81
0.13 | 72.93 | 140.5 | 198.52
0.14 | 77.88 | 150.78 | 210.31
0.15 | 82.82 | 161.38 | 222.12
0.16 | 87.7 | 172.28 | 234.38
0.17 | 92.36 | 183.14 | 246.27
0.18 | 96.79 | 194.21 | 258.54
0.19 | 101.04 | 205.22 | 270.7
0.2 | 105.15 | 216.65 | 282.91
0.21 | 109.03 | 228.21 | 295.41
0.22 | 112.8 | 239.59 | 307.58
0.23 | 116.35 | 251.12 | 319.9
0.24 | 119.55 | 262.39 | 332.12
0.25 | 122.85 | 274.17 | 344.55
0.26 | 125.61 | 285.55 | 356.55
0.27 | 128.41 | 297.11 | 368.79
0.28 | 131.12 | 308.38 | 380.89
0.29 | 133.52 | 319.84 | 392.92
0.3 | 135.89 | 331.26 | 404.94
0.31 | 137.95 | 342.5 | 416.55
0.32 | 139.86 | 353.58 | 428.38
0.33 | 141.86 | 364.59 | 440.04
0.34 | 143.83 | 375.53 | 451.59
0.35 | 145.38 | 386.27 | 462.92
0.36 | 146.89 | 396.91 | 473.99
0.37 | 148.25 | 407.51 | 485.17
0.38 | 149.69 | 417.67 | 495.96
0.39 | 151.26 | 427.72 | 506.71
0.4 | 152.28 | 437.61 | 517.12
0.41 | 153.24 | 447.26 | 527.43
0.42 | 154.45 | 456.76 | 537.56
0.43 | 155.4 | 465.88 | 547.56
0.44 | 156.5 | 474.85 | 557.25
0.45 | 157.16 | 483.54 | 566.62
0.46 | 157.96 | 491.96 | 575.8
0.47 | 158.83 | 500.04 | 584.8
0.48 | 159.76 | 507.79 | 593.6
0.49 | 160.43 | 515.32 | 602.2
0.5 | 161 | 522.59 | 610.4

## Tranconductance (mS-mm)
VGS (V) | VDS = 0.100 V | VDS = 0.500 V | VDS = 0.900 V
-0.75 | -0.001038 | -0.00223 | -0.00812
-0.74 | -0.001092 | -0.002965 | -0.008855
-0.73 | -0.0011045 | -0.00326 | -0.009005
-0.72 | -0.0009935 | -0.003085 | -0.007745
-0.71 | -0.000912 | -0.00304 | -0.007345
-0.7 | -0.000917 | -0.00251 | -0.00739
-0.69 | -0.0009475 | -0.002525 | -0.007705
-0.68 | -0.0008425 | -0.00265 | -0.0077
-0.67 | -0.0007665 | -0.002855 | -0.007665
-0.66 | -0.0007525 | -0.002595 | -0.00786
-0.65 | -0.0007625 | -0.00246 | -0.00694
-0.64 | -0.000702 | -0.00258 | -0.00692
-0.63 | -0.000613 | -0.00216 | -0.00647
-0.62 | -0.000659 | -0.00229 | -0.006525
-0.61 | -0.000606 | -0.002165 | -0.006885
-0.6 | -0.0005465 | -0.002035 | -0.005105
-0.59 | -0.000593 | -0.00212 | -0.00546
-0.58 | -0.000576 | -0.0019315 | -0.006115
-0.57 | -0.000488 | -0.0018035 | -0.005245
-0.56 | -0.000464 | -0.0017755 | -0.00511
-0.55 | -0.000467 | -0.0015955 | -0.00498
-0.54 | -0.0004455 | -0.001419 | -0.00455
-0.53 | -0.000379 | -0.001455 | -0.004265
-0.52 | -0.0003195 | -0.001361 | -0.004025
-0.51 | -0.0002375 | -0.001033 | -0.00319
-0.5 | -0.00021 | -0.0007655 | -0.00196
-0.49 | -0.0001635 | -0.000673 | -0.00176
-0.48 | 2.45e-05 | -0.000176 | -0.00105
-0.47 | 0.000186 | 0.0004845 | 0.00159
-0.46 | 0.0003455 | 0.001075 | 0.00308
-0.45 | 0.00059 | 0.0019185 | 0.00532
-0.44 | 0.0009735 | 0.003063 | 0.01007
-0.43 | 0.0015085 | 0.0047865 | 0.01588
-0.42 | 0.0022305 | 0.0075255 | 0.023175
-0.41 | 0.0031915 | 0.0104555 | 0.03395
-0.4 | 0.004485 | 0.01431 | 0.04931
-0.39 | 0.0062485 | 0.0205 | 0.07035
-0.38 | 0.0086515 | 0.028675 | 0.09881
-0.37 | 0.012138 | 0.03995 | 0.14405
-0.36 | 0.01845 | 0.055125 | 0.20168
-0.35 | 0.025102 | 0.076925 | 0.2762
-0.34 | 0.032515 | 0.10714 | 0.38745
-0.33 | 0.044785 | 0.15123 | 0.541
-0.32 | 0.06166 | 0.206265 | 0.74075
-0.31 | 0.084435 | 0.2793 | 1.04125
-0.3 | 0.11483 | 0.3862 | 1.44705
-0.29 | 0.167315 | 0.525 | 1.97685
-0.28 | 0.228095 | 0.7204 | 2.69
-0.27 | 0.29865 | 0.9804 | 3.6855
-0.26 | 0.4032 | 1.34865 | 4.973
-0.25 | 0.54965 | 1.8286 | 6.7405
-0.24 | 0.7521 | 2.4695 | 9.199
-0.23 | 1.01855 | 3.293 | 12.2295
-0.22 | 1.40925 | 4.3985 | 16.206
-0.21 | 1.8885 | 5.9705 | 21.9025
-0.2 | 2.4975 | 7.9505 | 29.245
-0.19 | 3.3665 | 10.742 | 38.66
-0.18 | 4.459 | 14.1385 | 50.43
-0.17 | 6.0005 | 18.4705 | 64.075
-0.16 | 8.0285 | 24.325 | 81.885
-0.15 | 10.5695 | 31.98 | 105.575
-0.14 | 13.839 | 41.525 | 134.74
-0.13 | 18.1935 | 53.245 | 161.855
-0.12 | 24.025 | 68.04 | 194.55
-0.11 | 30.98 | 86.73 | 238.35
-0.1 | 40.39 | 109.125 | 282.95
-0.09 | 51.77 | 135.78 | 327.05
-0.08 | 64.805 | 164.58 | 372.8
-0.07 | 81.295 | 198.8 | 425
-0.06 | 101.355 | 242.5 | 480.9
-0.05 | 122.67 | 287.6 | 534.45
-0.04 | 147.66 | 331.3 | 578.6
-0.03 | 178.95 | 381.6 | 631.65
-0.02 | 209.65 | 431.15 | 692.3
-0.01 | 244.75 | 486.6 | 745.6
0 | 280.6 | 542.3 | 790.5
0.01 | 312.35 | 589.3 | 827
0.02 | 346.75 | 634.35 | 863
0.03 | 380.5 | 685.95 | 913
0.04 | 411.95 | 730.95 | 956.5
0.05 | 439.25 | 775 | 986
0.06 | 464.9 | 824 | 1026.5
0.07 | 481.95 | 854 | 1049.5
0.08 | 496.65 | 889 | 1073
0.09 | 507.3 | 919 | 1098.5
0.1 | 509.9 | 947 | 1121
0.11 | 517 | 989 | 1145.5
0.12 | 516 | 1013 | 1161
0.13 | 503 | 1022 | 1175
0.14 | 494.5 | 1044 | 1180
0.15 | 491 | 1075 | 1203.5
0.16 | 477 | 1088 | 1207.5
0.17 | 454.5 | 1096.5 | 1208
0.18 | 434 | 1104 | 1221.5
0.19 | 418 | 1122 | 1218.5
0.2 | 399.5 | 1149.5 | 1235.5
0.21 | 382.5 | 1147 | 1233.5
0.22 | 366 | 1145.5 | 1224.5
0.23 | 337.5 | 1140 | 1227
0.24 | 325 | 1152.5 | 1232.5
0.25 | 303 | 1158 | 1221.5
0.26 | 278 | 1147 | 1212
0.27 | 275.5 | 1141.5 | 1217
0.28 | 255.5 | 1136.5 | 1206.5
0.29 | 238.5 | 1144 | 1202.5
0.3 | 221.5 | 1133 | 1181.5
0.31 | 198.5 | 1116 | 1172
0.32 | 195.5 | 1104.5 | 1174.5
0.33 | 198.5 | 1097.5 | 1160.5
0.34 | 176 | 1084 | 1144
0.35 | 153 | 1069 | 1120
0.36 | 143.5 | 1062 | 1112.5
0.37 | 140 | 1038 | 1098.5
0.38 | 150.5 | 1010.5 | 1077
0.39 | 129.5 | 997 | 1058
0.4 | 99 | 977 | 1036
0.41 | 108.5 | 957.5 | 1022
0.42 | 108 | 931 | 1006.5
0.43 | 102.5 | 904.5 | 984.5
0.44 | 88 | 883 | 953
0.45 | 73 | 855.5 | 927.5
0.46 | 83.5 | 825 | 909
0.47 | 90 | 791.5 | 890
0.48 | 80 | 764 | 870
0.49 | 62 | 740 | 840
0.5 | 57 | 727 | 820