## IDS-VDS Characteristic (mA-mm)
VGS (V) | VDS = 0.100 V | VDS = 0.500 V | VDS = 0.900 V
-0.75 | 0.00027985 | 0.001092 | 0.0035522
-0.74 | 0.00026861 | 0.0010439 | 0.0034545
-0.73 | 0.00025706 | 0.0010135 | 0.003332
-0.72 | 0.00024614 | 0.0009764 | 0.0032477
-0.71 | 0.00023325 | 0.0009403 | 0.0031481
-0.7 | 0.00022443 | 0.0009139 | 0.0030477
-0.69 | 0.00021387 | 0.000876 | 0.0029483
-0.68 | 0.00020396 | 0.0008448 | 0.0028637
-0.67 | 0.00019588 | 0.0008191 | 0.0027579
-0.66 | 0.00018705 | 0.0007802 | 0.0026897
-0.65 | 0.00018029 | 0.0007533 | 0.0026075
-0.64 | 0.00017244 | 0.0007324 | 0.0025127
-0.63 | 0.00016339 | 0.0007028 | 0.0024517
-0.62 | 0.00015614 | 0.0006785 | 0.0023703
-0.61 | 0.00014929 | 0.0006459 | 0.0022913
-0.6 | 0.00014252 | 0.0006287 | 0.0022253
-0.59 | 0.00013581 | 0.0006105 | 0.0021617
-0.58 | 0.00013101 | 0.0005858 | 0.0020655
-0.57 | 0.00012493 | 0.0005637 | 0.0020152
-0.56 | 0.00011813 | 0.0005435 | 0.001948
-0.55 | 0.00011314 | 0.0005238 | 0.0019024
-0.54 | 0.00010959 | 0.0005047 | 0.0018369
-0.53 | 0.00010418 | 0.00048784 | 0.0017872
-0.52 | 0.00010021 | 0.0004746 | 0.0017281
-0.51 | 9.661e-05 | 0.00045882 | 0.0016863
-0.5 | 9.395e-05 | 0.00044881 | 0.0016569
-0.49 | 9.207e-05 | 0.00044291 | 0.0016264
-0.48 | 9.132e-05 | 0.00043995 | 0.0016083
-0.47 | 9.181e-05 | 0.00043881 | 0.0016045
-0.46 | 9.441e-05 | 0.00044321 | 0.0016223
-0.45 | 9.927e-05 | 0.00045579 | 0.0016679
-0.44 | 0.00010754 | 0.00048221 | 0.001742
-0.43 | 0.00012074 | 0.00052148 | 0.0018904
-0.42 | 0.00013977 | 0.000583 | 0.0020853
-0.41 | 0.00016705 | 0.0006727 | 0.00239
-0.4 | 0.00020576 | 0.0008 | 0.0028166
-0.39 | 0.00026075 | 0.0009784 | 0.0034453
-0.38 | 0.00033777 | 0.0012319 | 0.0043403
-0.37 | 0.00044415 | 0.0015801 | 0.0055876
-0.36 | 0.0006052 | 0.0020706 | 0.007414
-0.35 | 0.0008084 | 0.0027413 | 0.009902
-0.34 | 0.0010948 | 0.0037042 | 0.013391
-0.33 | 0.0014852 | 0.005004 | 0.018211
-0.32 | 0.0020272 | 0.00693 | 0.02502
-0.31 | 0.0027563 | 0.009335 | 0.034284
-0.3 | 0.0037749 | 0.012814 | 0.047408
-0.29 | 0.0051563 | 0.017493 | 0.06553
-0.28 | 0.007302 | 0.023969 | 0.08984
-0.27 | 0.009932 | 0.032607 | 0.12306
-0.26 | 0.013485 | 0.044575 | 0.16793
-0.25 | 0.018313 | 0.0614 | 0.22977
-0.24 | 0.024828 | 0.0827 | 0.31196
-0.23 | 0.033832 | 0.1129 | 0.42306
-0.22 | 0.04588 | 0.15255 | 0.5757
-0.21 | 0.06308 | 0.20522 | 0.7741
-0.2 | 0.08482 | 0.27751 | 1.0396
-0.19 | 0.11478 | 0.37017 | 1.3845
-0.18 | 0.1545 | 0.49789 | 1.8542
-0.17 | 0.20714 | 0.6622 | 2.449
-0.16 | 0.27705 | 0.8878 | 3.2158
-0.15 | 0.36948 | 1.1729 | 4.1803
-0.14 | 0.49521 | 1.5542 | 5.4014
-0.13 | 0.655 | 2.0404 | 6.928
-0.12 | 0.8694 | 2.6518 | 8.825
-0.11 | 1.1483 | 3.4434 | 11.029
-0.1 | 1.5088 | 4.4468 | 13.72
-0.09 | 1.9731 | 5.685 | 16.853
-0.08 | 2.564 | 7.245 | 20.452
-0.07 | 3.3067 | 9.101 | 24.531
-0.06 | 4.2269 | 11.389 | 29.099
-0.05 | 5.3835 | 14.023 | 34.36
-0.04 | 6.696 | 17.168 | 40.02
-0.03 | 8.39 | 20.823 | 46.233
-0.02 | 10.352 | 24.948 | 52.97
-0.01 | 12.642 | 29.667 | 60.29
0 | 15.269 | 34.841 | 67.96
0.01 | 18.29 | 40.59 | 76.2
0.02 | 21.628 | 46.785 | 84.74
0.03 | 25.329 | 53.556 | 93.86
0.04 | 29.357 | 60.61 | 103.3
0.05 | 33.584 | 68.23 | 113
0.06 | 38.148 | 76.22 | 123.2
0.07 | 42.937 | 84.84 | 133.61
0.08 | 47.849 | 93.56 | 144.35
0.09 | 52.934 | 102.62 | 155.18
0.1 | 57.85 | 112.26 | 166.41
0.11 | 63.07 | 121.72 | 177.79
0.12 | 68.28 | 131.8 | 189.46
0.13 | 73.45 | 142.08 | 201.26
0.14 | 78.42 | 152.44 | 212.78
0.15 | 83.39 | 163.03 | 224.87
0.16 | 88.25 | 173.95 | 237.09
0.17 | 92.89 | 184.93 | 249.13
0.18 | 97.35 | 196.05 | 261.35
0.19 | 101.59 | 207.29 | 273.55
0.2 | 105.65 | 218.41 | 285.82
0.21 | 109.66 | 230.05 | 298.26
0.22 | 113.32 | 241.56 | 310.64
0.23 | 116.87 | 253.03 | 322.76
0.24 | 120.21 | 264.61 | 335.13
0.25 | 123.28 | 276.03 | 347.45
0.26 | 126.33 | 287.64 | 359.58
0.27 | 128.97 | 299.14 | 371.82
0.28 | 131.68 | 310.58 | 383.71
0.29 | 134.16 | 322.04 | 395.78
0.3 | 136.43 | 333.36 | 407.9
0.31 | 138.61 | 344.64 | 419.71
0.32 | 140.56 | 355.76 | 431.48
0.33 | 142.42 | 366.9 | 442.95
0.34 | 144.26 | 377.65 | 454.49
0.35 | 146.11 | 388.56 | 465.86
0.36 | 147.55 | 399.14 | 476.96
0.37 | 148.96 | 409.68 | 488.03
0.38 | 150.41 | 420.03 | 498.91
0.39 | 151.6 | 429.86 | 509.59
0.4 | 153.14 | 439.83 | 520.04
0.41 | 153.96 | 449.43 | 530.34
0.42 | 155 | 458.98 | 540.35
0.43 | 156.21 | 468.21 | 550.4
0.44 | 157.01 | 477.07 | 560.04
0.45 | 158.03 | 485.74 | 569.57
0.46 | 158.7 | 494.21 | 578.6
0.47 | 159.56 | 502.3 | 587.4
0.48 | 160.37 | 510.09 | 596.5
0.49 | 161.26 | 517.67 | 604.7
0.5 | 161.74 | 524.83 | 613.3

## Tranconductance (mS-mm)
VGS (V) | VDS = 0.100 V | VDS = 0.500 V | VDS = 0.900 V
-0.75 | -0.001124 | -0.00481 | -0.00977
-0.74 | -0.0011395 | -0.003925 | -0.01101
-0.73 | -0.0011235 | -0.003375 | -0.01034
-0.72 | -0.0011905 | -0.00366 | -0.009195
-0.71 | -0.0010855 | -0.003125 | -0.01
-0.7 | -0.000969 | -0.003215 | -0.00999
-0.69 | -0.0010235 | -0.003455 | -0.0092
-0.68 | -0.0008995 | -0.002845 | -0.00952
-0.67 | -0.0008455 | -0.00323 | -0.0087
-0.66 | -0.0007795 | -0.00329 | -0.00752
-0.65 | -0.0007305 | -0.00239 | -0.00885
-0.64 | -0.000845 | -0.002525 | -0.00779
-0.63 | -0.000815 | -0.002695 | -0.00712
-0.62 | -0.000705 | -0.002845 | -0.00802
-0.61 | -0.000681 | -0.00249 | -0.00725
-0.6 | -0.000674 | -0.00177 | -0.00648
-0.59 | -0.0005755 | -0.002145 | -0.00799
-0.58 | -0.000544 | -0.00234 | -0.007325
-0.57 | -0.000644 | -0.002115 | -0.005875
-0.56 | -0.0005895 | -0.001995 | -0.00564
-0.55 | -0.000427 | -0.00194 | -0.005555
-0.54 | -0.000448 | -0.001798 | -0.00576
-0.53 | -0.000469 | -0.001505 | -0.00544
-0.52 | -0.0003785 | -0.001451 | -0.005045
-0.51 | -0.000313 | -0.0012895 | -0.00356
-0.5 | -0.000227 | -0.0007955 | -0.002995
-0.49 | -0.0001315 | -0.000443 | -0.00243
-0.48 | -1.3e-05 | -0.000205 | -0.001095
-0.47 | 0.0001545 | 0.000163 | 0.0007
-0.46 | 0.000373 | 0.000849 | 0.00317
-0.45 | 0.0006565 | 0.00195 | 0.005985
-0.44 | 0.0010735 | 0.0032845 | 0.011125
-0.43 | 0.0016115 | 0.0050395 | 0.017165
-0.42 | 0.0023155 | 0.007561 | 0.02498
-0.41 | 0.0032995 | 0.01085 | 0.036565
-0.4 | 0.004685 | 0.015285 | 0.052765
-0.39 | 0.0066005 | 0.021595 | 0.076185
-0.38 | 0.00917 | 0.030085 | 0.107115
-0.37 | 0.0133715 | 0.041935 | 0.153685
-0.36 | 0.0182125 | 0.05806 | 0.21572
-0.35 | 0.02448 | 0.08168 | 0.29885
-0.34 | 0.03384 | 0.113135 | 0.41545
-0.33 | 0.04662 | 0.16129 | 0.58145
-0.32 | 0.063555 | 0.21655 | 0.80365
-0.31 | 0.087385 | 0.2942 | 1.1194
-0.3 | 0.12 | 0.4079 | 1.5623
-0.29 | 0.176355 | 0.55775 | 2.1216
-0.28 | 0.238785 | 0.7557 | 2.8765
-0.27 | 0.30915 | 1.0303 | 3.9045
-0.26 | 0.41905 | 1.43965 | 5.3355
-0.25 | 0.56715 | 1.90625 | 7.2015
-0.24 | 0.77595 | 2.575 | 9.6645
-0.23 | 1.0526 | 3.4925 | 13.187
-0.22 | 1.4624 | 4.616 | 17.552
-0.21 | 1.947 | 6.248 | 23.195
-0.2 | 2.585 | 8.2475 | 30.52
-0.19 | 3.484 | 11.019 | 40.73
-0.18 | 4.618 | 14.6015 | 53.225
-0.17 | 6.1275 | 19.4955 | 68.08
-0.16 | 8.117 | 25.535 | 86.565
-0.15 | 10.908 | 33.32 | 109.28
-0.14 | 14.276 | 43.375 | 137.385
-0.13 | 18.7095 | 54.88 | 171.18
-0.12 | 24.665 | 70.15 | 205.05
-0.11 | 31.97 | 89.75 | 244.75
-0.1 | 41.24 | 112.08 | 291.2
-0.09 | 52.76 | 139.91 | 336.6
-0.08 | 66.68 | 170.8 | 383.9
-0.07 | 83.145 | 207.2 | 432.35
-0.06 | 103.84 | 246.1 | 491.45
-0.05 | 123.455 | 288.95 | 546.05
-0.04 | 150.325 | 340 | 593.65
-0.03 | 182.8 | 389 | 647.5
-0.02 | 212.6 | 442.2 | 702.85
-0.01 | 245.85 | 494.65 | 749.5
0 | 282.4 | 546.15 | 795.5
0.01 | 317.95 | 597.2 | 839
0.02 | 351.95 | 648.3 | 883
0.03 | 386.45 | 691.25 | 928
0.04 | 412.75 | 733.7 | 957
0.05 | 439.55 | 780.5 | 995
0.06 | 467.65 | 830.5 | 1030.5
0.07 | 485.05 | 867 | 1057.5
0.08 | 499.85 | 889 | 1078.5
0.09 | 500.05 | 935 | 1103
0.1 | 506.8 | 955 | 1130.5
0.11 | 521.5 | 977 | 1152.5
0.12 | 519 | 1018 | 1173.5
0.13 | 507 | 1032 | 1166
0.14 | 497 | 1047.5 | 1180.5
0.15 | 491.5 | 1075.5 | 1215.5
0.16 | 475 | 1095 | 1213
0.17 | 455 | 1105 | 1213
0.18 | 435 | 1118 | 1221
0.19 | 415 | 1118 | 1223.5
0.2 | 403.5 | 1138 | 1235.5
0.21 | 383.5 | 1157.5 | 1241
0.22 | 360.5 | 1149 | 1225
0.23 | 344.5 | 1152.5 | 1224.5
0.24 | 320.5 | 1150 | 1234.5
0.25 | 306 | 1151.5 | 1222.5
0.26 | 284.5 | 1155.5 | 1218.5
0.27 | 267.5 | 1147 | 1206.5
0.28 | 259.5 | 1145 | 1198
0.29 | 237.5 | 1139 | 1209.5
0.3 | 222.5 | 1130 | 1196.5
0.31 | 206.5 | 1120 | 1179
0.32 | 190.5 | 1113 | 1162
0.33 | 185 | 1094.5 | 1150.5
0.34 | 184.5 | 1083 | 1145.5
0.35 | 164.5 | 1074.5 | 1123.5
0.36 | 142.5 | 1056 | 1108.5
0.37 | 143 | 1044.5 | 1097.5
0.38 | 132 | 1009 | 1078
0.39 | 136.5 | 990 | 1056.5
0.4 | 118 | 978.5 | 1037.5
0.41 | 93 | 957.5 | 1015.5
0.42 | 112.5 | 939 | 1003
0.43 | 100.5 | 904.5 | 984.5
0.44 | 91 | 876.5 | 958.5
0.45 | 84.5 | 857 | 928
0.46 | 76.5 | 828 | 891.5
0.47 | 83.5 | 794 | 895
0.48 | 85 | 768.5 | 865
0.49 | 68.5 | 737 | 840
0.5 | 48 | 716 | 860