## IDS-VDS Characteristic (mA-mm)
VGS (V) | VDS = 0.100 V | VDS = 0.500 V | VDS = 0.900 V
-0.75 | 0.00030157 | 0.0011845 | 0.0038188
-0.74 | 0.00028687 | 0.0011449 | 0.0036788
-0.73 | 0.00027507 | 0.0011046 | 0.0035744
-0.72 | 0.00026401 | 0.0010569 | 0.0034709
-0.71 | 0.00025234 | 0.0010218 | 0.0033617
-0.7 | 0.00024181 | 0.0009828 | 0.0032772
-0.69 | 0.00023041 | 0.0009522 | 0.0031833
-0.68 | 0.00022053 | 0.0009238 | 0.00307
-0.67 | 0.00021064 | 0.0008881 | 0.0029696
-0.66 | 0.0002013 | 0.0008583 | 0.0028871
-0.65 | 0.00019174 | 0.0008251 | 0.0028043
-0.64 | 0.00018432 | 0.0007901 | 0.002724
-0.63 | 0.00017577 | 0.0007703 | 0.0026373
-0.62 | 0.00016787 | 0.000736 | 0.0025465
-0.61 | 0.00015984 | 0.0007102 | 0.0024671
-0.6 | 0.00015382 | 0.0006901 | 0.0023764
-0.59 | 0.00014774 | 0.0006654 | 0.0023142
-0.58 | 0.00013998 | 0.0006387 | 0.0022327
-0.57 | 0.0001338 | 0.0006157 | 0.0021626
-0.56 | 0.00012783 | 0.0005902 | 0.0021074
-0.55 | 0.00012293 | 0.0005719 | 0.0020487
-0.54 | 0.00011652 | 0.0005541 | 0.0019815
-0.53 | 0.00011246 | 0.000538 | 0.0019306
-0.52 | 0.00010879 | 0.0005203 | 0.0018794
-0.51 | 0.00010455 | 0.0005072 | 0.0018324
-0.5 | 0.00010157 | 0.0004927 | 0.0017949
-0.49 | 9.892e-05 | 0.00048439 | 0.0017525
-0.48 | 9.841e-05 | 0.00047458 | 0.0017495
-0.47 | 9.877e-05 | 0.0004751 | 0.0017353
-0.46 | 0.00010105 | 0.00048024 | 0.001754
-0.45 | 0.00010628 | 0.0004941 | 0.0018015
-0.44 | 0.00011447 | 0.00051843 | 0.0018852
-0.43 | 0.00012739 | 0.00056175 | 0.0020279
-0.42 | 0.00014717 | 0.0006309 | 0.0022502
-0.41 | 0.0001751 | 0.0007209 | 0.0025582
-0.4 | 0.00021501 | 0.0008552 | 0.0030038
-0.39 | 0.00027255 | 0.0010422 | 0.0036602
-0.38 | 0.00035317 | 0.0013096 | 0.0046054
-0.37 | 0.00046448 | 0.0016735 | 0.00598
-0.36 | 0.0006392 | 0.0021872 | 0.007832
-0.35 | 0.0008568 | 0.002895 | 0.010403
-0.34 | 0.0011558 | 0.0038947 | 0.014127
-0.33 | 0.0015651 | 0.0052443 | 0.01911
-0.32 | 0.0021192 | 0.007255 | 0.026221
-0.31 | 0.0028894 | 0.009829 | 0.035978
-0.3 | 0.0039485 | 0.013405 | 0.049512
-0.29 | 0.0054104 | 0.018299 | 0.06848
-0.28 | 0.007558 | 0.024955 | 0.0934
-0.27 | 0.01032 | 0.034103 | 0.12867
-0.26 | 0.013989 | 0.046535 | 0.17632
-0.25 | 0.019046 | 0.06397 | 0.2397
-0.24 | 0.025804 | 0.0864 | 0.32537
-0.23 | 0.035028 | 0.11778 | 0.4412
-0.22 | 0.047378 | 0.15911 | 0.5997
-0.21 | 0.06488 | 0.21357 | 0.8075
-0.2 | 0.08783 | 0.28879 | 1.0886
-0.19 | 0.11843 | 0.38785 | 1.441
-0.18 | 0.15961 | 0.51879 | 1.9269
-0.17 | 0.21355 | 0.6927 | 2.533
-0.16 | 0.28587 | 0.9224 | 3.3293
-0.15 | 0.38228 | 1.219 | 4.328
-0.14 | 0.51026 | 1.6076 | 5.5958
-0.13 | 0.6774 | 2.1104 | 7.19
-0.12 | 0.8984 | 2.7504 | 9.077
-0.11 | 1.1829 | 3.5641 | 11.36
-0.1 | 1.5495 | 4.5847 | 14.069
-0.09 | 2.0294 | 5.865 | 17.286
-0.08 | 2.6305 | 7.417 | 20.947
-0.07 | 3.3905 | 9.336 | 25.081
-0.06 | 4.3338 | 11.622 | 29.725
-0.05 | 5.494 | 14.326 | 34.963
-0.04 | 6.85 | 17.533 | 40.681
-0.03 | 8.53 | 21.206 | 46.895
-0.02 | 10.52 | 25.397 | 53.697
-0.01 | 12.853 | 30.066 | 61.02
0 | 15.54 | 35.354 | 68.7
0.01 | 18.547 | 41.107 | 76.92
0.02 | 21.864 | 47.255 | 85.53
0.03 | 25.596 | 54.134 | 94.64
0.04 | 29.527 | 61.18 | 104.11
0.05 | 33.834 | 68.86 | 113.68
0.06 | 38.387 | 76.76 | 123.86
0.07 | 43.16 | 85.3 | 134.32
0.08 | 48.076 | 94.12 | 145.03
0.09 | 53.062 | 103.14 | 155.88
0.1 | 58.05 | 112.6 | 166.93
0.11 | 63.15 | 122.28 | 178.33
0.12 | 68.39 | 132.25 | 190.02
0.13 | 73.45 | 142.46 | 201.64
0.14 | 78.45 | 152.91 | 213.3
0.15 | 83.4 | 163.32 | 225.22
0.16 | 88.18 | 174.29 | 237.32
0.17 | 92.77 | 185.25 | 249.37
0.18 | 97.19 | 196.23 | 261.59
0.19 | 101.38 | 207.49 | 273.55
0.2 | 105.61 | 218.61 | 285.93
0.21 | 109.49 | 230.06 | 298.35
0.22 | 113.12 | 241.55 | 310.52
0.23 | 116.57 | 253 | 322.87
0.24 | 119.78 | 264.49 | 334.95
0.25 | 123.06 | 275.94 | 347.26
0.26 | 125.91 | 287.41 | 359.44
0.27 | 128.69 | 298.87 | 371.58
0.28 | 131.29 | 310.28 | 383.41
0.29 | 133.56 | 321.54 | 395.43
0.3 | 135.95 | 332.95 | 407.38
0.31 | 138.02 | 344.1 | 419.11
0.32 | 140.03 | 355.24 | 430.89
0.33 | 142.02 | 366.29 | 442.26
0.34 | 143.86 | 377.04 | 453.79
0.35 | 145.38 | 387.8 | 465.07
0.36 | 146.95 | 398.35 | 476.13
0.37 | 148.49 | 408.86 | 487.31
0.38 | 149.77 | 419.16 | 497.97
0.39 | 151.26 | 429.12 | 508.68
0.4 | 152.24 | 438.92 | 519.05
0.41 | 153.45 | 448.52 | 529.34
0.42 | 154.58 | 457.99 | 539.39
0.43 | 155.36 | 467.12 | 549.3
0.44 | 156.51 | 476.02 | 558.98
0.45 | 157.21 | 484.66 | 568.35
0.46 | 158.21 | 493.05 | 577.4
0.47 | 158.95 | 501.15 | 586.2
0.48 | 159.72 | 508.86 | 595
0.49 | 160.43 | 516.38 | 603.7
0.5 | 161.22 | 523.63 | 611.9

## Tranconductance (mS-mm)
VGS (V) | VDS = 0.100 V | VDS = 0.500 V | VDS = 0.900 V
-0.75 | -0.00147 | -0.00396 | -0.014
-0.74 | -0.001325 | -0.003995 | -0.01222
-0.73 | -0.001143 | -0.0044 | -0.010395
-0.72 | -0.0011365 | -0.00414 | -0.010635
-0.71 | -0.00111 | -0.003705 | -0.009685
-0.7 | -0.0010965 | -0.00348 | -0.00892
-0.69 | -0.001064 | -0.00295 | -0.01036
-0.68 | -0.0009885 | -0.003205 | -0.010685
-0.67 | -0.0009615 | -0.003275 | -0.009145
-0.66 | -0.000945 | -0.00315 | -0.008265
-0.65 | -0.000849 | -0.00341 | -0.008155
-0.64 | -0.0007985 | -0.00274 | -0.00835
-0.63 | -0.0008225 | -0.002705 | -0.008875
-0.62 | -0.0007965 | -0.003005 | -0.00851
-0.61 | -0.0007025 | -0.002295 | -0.008505
-0.6 | -0.000605 | -0.00224 | -0.007645
-0.59 | -0.000692 | -0.00257 | -0.007185
-0.58 | -0.000697 | -0.002485 | -0.00758
-0.57 | -0.0006075 | -0.002425 | -0.006265
-0.56 | -0.0005435 | -0.00219 | -0.005695
-0.55 | -0.0005655 | -0.001805 | -0.006295
-0.54 | -0.0005235 | -0.001695 | -0.005905
-0.53 | -0.0003865 | -0.00169 | -0.005105
-0.52 | -0.0003955 | -0.00154 | -0.00491
-0.51 | -0.000361 | -0.00138 | -0.004225
-0.5 | -0.0002815 | -0.0011405 | -0.003995
-0.49 | -0.000158 | -0.000906 | -0.00227
-0.48 | -7.5e-06 | -0.0004645 | -0.00086
-0.47 | 0.000132 | 0.000283 | 0.000225
-0.46 | 0.0003755 | 0.00095 | 0.00331
-0.45 | 0.000671 | 0.0019095 | 0.00656
-0.44 | 0.0010555 | 0.0033825 | 0.01132
-0.43 | 0.001635 | 0.0056235 | 0.01825
-0.42 | 0.0023855 | 0.0079575 | 0.026515
-0.41 | 0.003392 | 0.011215 | 0.03768
-0.4 | 0.0048725 | 0.016065 | 0.0551
-0.39 | 0.006908 | 0.02272 | 0.08008
-0.38 | 0.0095965 | 0.031565 | 0.11599
-0.37 | 0.0143015 | 0.04388 | 0.16133
-0.36 | 0.019616 | 0.061075 | 0.22115
-0.35 | 0.02583 | 0.085375 | 0.31475
-0.34 | 0.035415 | 0.117465 | 0.43535
-0.33 | 0.04817 | 0.168015 | 0.6047
-0.32 | 0.066215 | 0.229235 | 0.8434
-0.31 | 0.091465 | 0.3075 | 1.16455
-0.3 | 0.12605 | 0.4235 | 1.6251
-0.29 | 0.180475 | 0.5775 | 2.1944
-0.28 | 0.24548 | 0.7902 | 3.0095
-0.27 | 0.32155 | 1.079 | 4.146
-0.26 | 0.4363 | 1.49335 | 5.5515
-0.25 | 0.59075 | 1.99325 | 7.4525
-0.24 | 0.7991 | 2.6905 | 10.075
-0.23 | 1.0787 | 3.6355 | 13.7165
-0.22 | 1.4926 | 4.7895 | 18.315
-0.21 | 2.0226 | 6.484 | 24.445
-0.2 | 2.6775 | 8.714 | 31.675
-0.19 | 3.589 | 11.5 | 41.915
-0.18 | 4.756 | 15.2425 | 54.6
-0.17 | 6.313 | 20.1805 | 70.12
-0.16 | 8.4365 | 26.315 | 89.75
-0.15 | 11.2195 | 34.26 | 113.325
-0.14 | 14.756 | 44.57 | 143.1
-0.13 | 19.407 | 57.14 | 174.06
-0.12 | 25.275 | 72.685 | 208.5
-0.11 | 32.555 | 91.715 | 249.6
-0.1 | 42.325 | 115.045 | 296.3
-0.09 | 54.05 | 141.615 | 343.9
-0.08 | 68.055 | 173.55 | 389.75
-0.07 | 85.165 | 210.25 | 438.9
-0.06 | 105.175 | 249.5 | 494.1
-0.05 | 125.81 | 295.55 | 547.8
-0.04 | 151.8 | 344 | 596.6
-0.03 | 183.5 | 393.2 | 650.8
-0.02 | 216.15 | 443 | 706.25
-0.01 | 251 | 497.85 | 750.15
0 | 284.7 | 552.05 | 795
0.01 | 316.2 | 595.05 | 841.5
0.02 | 352.45 | 651.35 | 886
0.03 | 383.15 | 696.25 | 929
0.04 | 411.9 | 736.3 | 952
0.05 | 443 | 779 | 987.5
0.06 | 466.3 | 822 | 1032
0.07 | 484.45 | 868 | 1058.5
0.08 | 495.1 | 892 | 1078
0.09 | 498.7 | 924 | 1095
0.1 | 504.4 | 957 | 1122.5
0.11 | 517 | 982.5 | 1154.5
0.12 | 515 | 1009 | 1165.5
0.13 | 503 | 1033 | 1164
0.14 | 497.5 | 1043 | 1179
0.15 | 486.5 | 1069 | 1201
0.16 | 468.5 | 1096.5 | 1207.5
0.17 | 450.5 | 1097 | 1213.5
0.18 | 430.5 | 1112 | 1209
0.19 | 421 | 1119 | 1217
0.2 | 405.5 | 1128.5 | 1240
0.21 | 375.5 | 1147 | 1229.5
0.22 | 354 | 1147 | 1226
0.23 | 333 | 1147 | 1221.5
0.24 | 324.5 | 1147 | 1219.5
0.25 | 306.5 | 1146 | 1224.5
0.26 | 281.5 | 1146.5 | 1216
0.27 | 269 | 1143.5 | 1198.5
0.28 | 243.5 | 1133.5 | 1192.5
0.29 | 233 | 1133.5 | 1198.5
0.3 | 223 | 1128 | 1184
0.31 | 204 | 1114.5 | 1175.5
0.32 | 200 | 1109.5 | 1157.5
0.33 | 191.5 | 1090 | 1145
0.34 | 168 | 1075.5 | 1140.5
0.35 | 154.5 | 1065.5 | 1117
0.36 | 155.5 | 1053 | 1112
0.37 | 141 | 1040.5 | 1092
0.38 | 138.5 | 1013 | 1068.5
0.39 | 123.5 | 988 | 1054
0.4 | 109.5 | 970 | 1033
0.41 | 117 | 953.5 | 1017
0.42 | 95.5 | 930 | 998
0.43 | 96.5 | 901.5 | 979.5
0.44 | 92.5 | 877 | 952.5
0.45 | 85 | 851.5 | 921
0.46 | 87 | 824.5 | 892.5
0.47 | 75.5 | 790.5 | 880
0.48 | 74 | 761.5 | 875
0.49 | 75 | 738.5 | 845
0.5 | 79 | 725 | 820