## IDS-VDS Characteristic (mA-mm)
VGS (V) | VDS = 0.100 V | VDS = 0.500 V | VDS = 0.900 V
-0.75 | 0.00030583 | 0.001205 | 0.0039149
-0.74 | 0.00029051 | 0.0011675 | 0.0038012
-0.73 | 0.00027873 | 0.0011268 | 0.0036805
-0.72 | 0.00026759 | 0.0010875 | 0.0035623
-0.71 | 0.00025415 | 0.0010505 | 0.0034551
-0.7 | 0.00024478 | 0.0010207 | 0.0033568
-0.69 | 0.00023213 | 0.0009792 | 0.003269
-0.68 | 0.00022216 | 0.0009458 | 0.0031472
-0.67 | 0.00021276 | 0.0009042 | 0.003071
-0.66 | 0.00020398 | 0.0008747 | 0.0029431
-0.65 | 0.00019508 | 0.0008414 | 0.0028932
-0.64 | 0.00018593 | 0.0008177 | 0.0027909
-0.63 | 0.00017794 | 0.0007844 | 0.0027075
-0.62 | 0.00017062 | 0.0007563 | 0.0026139
-0.61 | 0.00016195 | 0.0007335 | 0.0025333
-0.6 | 0.00015393 | 0.0007011 | 0.0024512
-0.59 | 0.00014746 | 0.0006749 | 0.002386
-0.58 | 0.00014153 | 0.0006532 | 0.0023168
-0.57 | 0.00013473 | 0.0006309 | 0.0022195
-0.56 | 0.00012872 | 0.0006039 | 0.0021535
-0.55 | 0.00012254 | 0.000582 | 0.0020981
-0.54 | 0.00011811 | 0.0005613 | 0.0020315
-0.53 | 0.00011385 | 0.0005452 | 0.001974
-0.52 | 0.00010793 | 0.0005265 | 0.00191
-0.51 | 0.00010472 | 0.0005085 | 0.0018638
-0.5 | 0.00010232 | 0.00049622 | 0.0018203
-0.49 | 0.00010005 | 0.00048519 | 0.0017923
-0.48 | 9.823e-05 | 0.0004762 | 0.0017721
-0.47 | 9.911e-05 | 0.00047235 | 0.0017651
-0.46 | 0.00010144 | 0.00047906 | 0.0017798
-0.45 | 0.00010586 | 0.00049075 | 0.0018264
-0.44 | 0.00011433 | 0.00051386 | 0.0019057
-0.43 | 0.00012691 | 0.00055549 | 0.0020323
-0.42 | 0.00014544 | 0.0006222 | 0.0022395
-0.41 | 0.00017302 | 0.0007104 | 0.0025399
-0.4 | 0.00021234 | 0.0008405 | 0.0029666
-0.39 | 0.00026945 | 0.0010228 | 0.0036165
-0.38 | 0.00034694 | 0.0012827 | 0.0045166
-0.37 | 0.00045545 | 0.0016335 | 0.005844
-0.36 | 0.000633 | 0.0021426 | 0.007665
-0.35 | 0.0008442 | 0.002829 | 0.010178
-0.34 | 0.0011358 | 0.0038128 | 0.013776
-0.33 | 0.0015414 | 0.0051331 | 0.018772
-0.32 | 0.0020954 | 0.007083 | 0.025759
-0.31 | 0.0028626 | 0.009586 | 0.035269
-0.3 | 0.0039053 | 0.013051 | 0.048759
-0.29 | 0.0053433 | 0.017859 | 0.06742
-0.28 | 0.007489 | 0.024472 | 0.09185
-0.27 | 0.010222 | 0.033507 | 0.1267
-0.26 | 0.013835 | 0.045495 | 0.17376
-0.25 | 0.018818 | 0.06294 | 0.2363
-0.24 | 0.025547 | 0.08506 | 0.32275
-0.23 | 0.034717 | 0.11602 | 0.43683
-0.22 | 0.047132 | 0.15628 | 0.5913
-0.21 | 0.06461 | 0.21122 | 0.8011
-0.2 | 0.08723 | 0.28412 | 1.0741
-0.19 | 0.11704 | 0.38095 | 1.4399
-0.18 | 0.15836 | 0.51316 | 1.9255
-0.17 | 0.21218 | 0.6843 | 2.5222
-0.16 | 0.28464 | 0.9113 | 3.3137
-0.15 | 0.37997 | 1.205 | 4.331
-0.14 | 0.50665 | 1.5959 | 5.5802
-0.13 | 0.6762 | 2.0939 | 7.142
-0.12 | 0.8911 | 2.7293 | 9.081
-0.11 | 1.1789 | 3.5552 | 11.362
-0.1 | 1.5524 | 4.5743 | 14.091
-0.09 | 2.0262 | 5.86 | 17.276
-0.08 | 2.6403 | 7.429 | 20.951
-0.07 | 3.394 | 9.334 | 25.158
-0.06 | 4.3469 | 11.636 | 29.809
-0.05 | 5.5241 | 14.417 | 35.084
-0.04 | 6.894 | 17.587 | 40.76
-0.03 | 8.571 | 21.296 | 47.061
-0.02 | 10.594 | 25.478 | 53.835
-0.01 | 12.941 | 30.226 | 61.25
0 | 15.616 | 35.51 | 69.15
0.01 | 18.67 | 41.301 | 77.32
0.02 | 21.997 | 47.588 | 85.84
0.03 | 25.767 | 54.373 | 95.11
0.04 | 29.779 | 61.57 | 104.54
0.05 | 34.069 | 69.23 | 114.35
0.06 | 38.64 | 77.37 | 124.66
0.07 | 43.484 | 85.95 | 134.96
0.08 | 48.399 | 94.71 | 145.79
0.09 | 53.438 | 103.79 | 156.79
0.1 | 58.41 | 113.28 | 167.93
0.11 | 63.59 | 123.06 | 179.34
0.12 | 68.82 | 133.17 | 190.94
0.13 | 73.9 | 143.5 | 202.67
0.14 | 78.96 | 153.79 | 214.58
0.15 | 83.86 | 164.53 | 226.59
0.16 | 88.69 | 175.47 | 238.57
0.17 | 93.24 | 186.37 | 250.78
0.18 | 97.74 | 197.64 | 262.99
0.19 | 101.94 | 208.72 | 275.16
0.2 | 105.96 | 220.11 | 287.62
0.21 | 109.93 | 231.65 | 299.83
0.22 | 113.61 | 243.14 | 312.24
0.23 | 117.11 | 254.48 | 324.59
0.24 | 120.39 | 266.18 | 336.78
0.25 | 123.38 | 277.73 | 349.19
0.26 | 126.31 | 289.16 | 361.34
0.27 | 129.25 | 300.77 | 373.58
0.28 | 131.78 | 312.05 | 385.66
0.29 | 134.2 | 323.54 | 397.68
0.3 | 136.37 | 335.02 | 409.6
0.31 | 138.4 | 346.2 | 421.48
0.32 | 140.68 | 357.35 | 433.19
0.33 | 142.53 | 368.38 | 444.96
0.34 | 144.24 | 379.29 | 456.32
0.35 | 145.91 | 390.14 | 467.51
0.36 | 147.25 | 400.68 | 478.76
0.37 | 148.93 | 411.15 | 489.92
0.38 | 150.3 | 421.51 | 500.75
0.39 | 151.54 | 431.54 | 511.48
0.4 | 152.68 | 441.39 | 521.82
0.41 | 153.92 | 451.06 | 532.17
0.42 | 155 | 460.43 | 542.42
0.43 | 155.96 | 469.71 | 552.25
0.44 | 156.91 | 478.64 | 561.91
0.45 | 157.59 | 487.26 | 571.1
0.46 | 158.75 | 495.71 | 580.5
0.47 | 159.47 | 503.75 | 589.5
0.48 | 160.23 | 511.6 | 598
0.49 | 160.94 | 519.15 | 607.1
0.5 | 161.46 | 526.31 | 615.1

## Tranconductance (mS-mm)
VGS (V) | VDS = 0.100 V | VDS = 0.500 V | VDS = 0.900 V
-0.75 | -0.001532 | -0.00375 | -0.01137
-0.74 | -0.001355 | -0.00391 | -0.01172
-0.73 | -0.001146 | -0.004 | -0.011945
-0.72 | -0.001229 | -0.003815 | -0.01127
-0.71 | -0.0011405 | -0.00334 | -0.010275
-0.7 | -0.001101 | -0.003565 | -0.009305
-0.69 | -0.001131 | -0.003745 | -0.01048
-0.68 | -0.0009685 | -0.00375 | -0.0099
-0.67 | -0.000909 | -0.003555 | -0.010205
-0.66 | -0.000884 | -0.00314 | -0.00889
-0.65 | -0.0009025 | -0.00285 | -0.00761
-0.64 | -0.000857 | -0.00285 | -0.009285
-0.63 | -0.0007655 | -0.00307 | -0.00885
-0.62 | -0.0007995 | -0.002545 | -0.00871
-0.61 | -0.0008345 | -0.00276 | -0.008135
-0.6 | -0.0007245 | -0.00293 | -0.007365
-0.59 | -0.00062 | -0.002395 | -0.00672
-0.58 | -0.0006365 | -0.0022 | -0.008325
-0.57 | -0.0006405 | -0.002465 | -0.008165
-0.56 | -0.0006095 | -0.002445 | -0.00607
-0.55 | -0.0005305 | -0.00213 | -0.0061
-0.54 | -0.0004345 | -0.00184 | -0.006205
-0.53 | -0.000509 | -0.00174 | -0.006075
-0.52 | -0.0004565 | -0.001835 | -0.00551
-0.51 | -0.0002805 | -0.001514 | -0.004485
-0.5 | -0.0002335 | -0.0011655 | -0.003575
-0.49 | -0.0002045 | -0.001001 | -0.00241
-0.48 | -4.7e-05 | -0.000642 | -0.00136
-0.47 | 0.0001605 | 0.000143 | 0.000385
-0.46 | 0.0003375 | 0.00092 | 0.003065
-0.45 | 0.0006445 | 0.00174 | 0.006295
-0.44 | 0.0010525 | 0.003237 | 0.010295
-0.43 | 0.0015555 | 0.005417 | 0.01669
-0.42 | 0.0023055 | 0.0077455 | 0.02538
-0.41 | 0.003345 | 0.010915 | 0.036355
-0.4 | 0.0048215 | 0.01562 | 0.05383
-0.39 | 0.00673 | 0.02211 | 0.0775
-0.38 | 0.0093 | 0.030535 | 0.111375
-0.37 | 0.014303 | 0.042995 | 0.15742
-0.36 | 0.0194375 | 0.059775 | 0.2167
-0.35 | 0.02514 | 0.08351 | 0.30555
-0.34 | 0.03486 | 0.115205 | 0.4297
-0.33 | 0.04798 | 0.16351 | 0.59915
-0.32 | 0.06606 | 0.222645 | 0.82485
-0.31 | 0.090495 | 0.2984 | 1.15
-0.3 | 0.124035 | 0.41365 | 1.60755
-0.29 | 0.179185 | 0.57105 | 2.15455
-0.28 | 0.243935 | 0.7824 | 2.964
-0.27 | 0.3173 | 1.05115 | 4.0955
-0.26 | 0.4298 | 1.47165 | 5.48
-0.25 | 0.5856 | 1.97825 | 7.4495
-0.24 | 0.79495 | 2.654 | 10.0265
-0.23 | 1.07925 | 3.561 | 13.4275
-0.22 | 1.49465 | 4.76 | 18.2135
-0.21 | 2.0049 | 6.392 | 24.14
-0.2 | 2.6215 | 8.4865 | 31.94
-0.19 | 3.5565 | 11.452 | 42.57
-0.18 | 4.757 | 15.1675 | 54.115
-0.17 | 6.314 | 19.907 | 69.41
-0.16 | 8.3895 | 26.035 | 90.44
-0.15 | 11.1005 | 34.23 | 113.325
-0.14 | 14.8115 | 44.445 | 140.55
-0.13 | 19.2225 | 56.67 | 175.04
-0.12 | 25.135 | 73.065 | 211
-0.11 | 33.065 | 92.25 | 250.5
-0.1 | 42.365 | 115.24 | 295.7
-0.09 | 54.395 | 142.735 | 343
-0.08 | 68.39 | 173.7 | 394.1
-0.07 | 85.33 | 210.35 | 442.9
-0.06 | 106.505 | 254.15 | 496.3
-0.05 | 127.355 | 297.55 | 547.55
-0.04 | 152.345 | 343.95 | 598.85
-0.03 | 185 | 394.55 | 653.75
-0.02 | 218.5 | 446.5 | 709.45
-0.01 | 251.1 | 501.6 | 765.75
0 | 286.45 | 553.75 | 803.5
0.01 | 319.05 | 603.9 | 834.5
0.02 | 354.85 | 653.6 | 889.5
0.03 | 389.1 | 699.1 | 935
0.04 | 415.1 | 742.85 | 962
0.05 | 443.05 | 790 | 1006
0.06 | 470.75 | 836 | 1030.5
0.07 | 487.95 | 867 | 1056.5
0.08 | 497.7 | 892 | 1091.5
0.09 | 500.55 | 928.5 | 1107
0.1 | 507.6 | 963.5 | 1127.5
0.11 | 520.5 | 994.5 | 1150.5
0.12 | 515.5 | 1022 | 1166.5
0.13 | 507 | 1031 | 1182
0.14 | 498 | 1051.5 | 1196
0.15 | 486.5 | 1084 | 1199.5
0.16 | 469 | 1092 | 1209.5
0.17 | 452.5 | 1108.5 | 1221
0.18 | 435 | 1117.5 | 1219
0.19 | 411 | 1123.5 | 1231.5
0.2 | 399.5 | 1146.5 | 1233.5
0.21 | 382.5 | 1151.5 | 1231
0.22 | 359 | 1141.5 | 1238
0.23 | 339 | 1152 | 1227
0.24 | 313.5 | 1162.5 | 1230
0.25 | 296 | 1149 | 1228
0.26 | 293.5 | 1152 | 1219.5
0.27 | 273.5 | 1144.5 | 1216
0.28 | 247.5 | 1138.5 | 1205
0.29 | 229.5 | 1148.5 | 1197
0.3 | 210 | 1133 | 1190
0.31 | 215.5 | 1116.5 | 1179.5
0.32 | 206.5 | 1109 | 1174
0.33 | 178 | 1097 | 1156.5
0.34 | 169 | 1088 | 1127.5
0.35 | 150.5 | 1069.5 | 1122
0.36 | 151 | 1050.5 | 1120.5
0.37 | 152.5 | 1041.5 | 1099.5
0.38 | 130.5 | 1019.5 | 1078
0.39 | 119 | 994 | 1053.5
0.4 | 119 | 976 | 1034.5
0.41 | 116 | 952 | 1030
0.42 | 102 | 932.5 | 1004
0.43 | 95.5 | 910.5 | 974.5
0.44 | 81.5 | 877.5 | 942.5
0.45 | 92 | 853.5 | 929.5
0.46 | 94 | 824.5 | 920
0.47 | 74 | 794.5 | 875
0.48 | 73.5 | 770 | 880
0.49 | 61.5 | 735.5 | 855
0.5 | 52 | 716 | 800