## IDS-VDS Characteristic (mA-mm)
VGS (V) | VDS = 0.100 V | VDS = 0.500 V | VDS = 0.900 V
-0.75 | 0.00030706 | 0.0012671 | 0.0041878
-0.74 | 0.00029407 | 0.0012155 | 0.0040562
-0.73 | 0.00027956 | 0.0011625 | 0.0039225
-0.72 | 0.00026575 | 0.0011218 | 0.0037846
-0.71 | 0.00025504 | 0.001085 | 0.0036863
-0.7 | 0.0002462 | 0.0010502 | 0.0035742
-0.69 | 0.00023519 | 0.0010112 | 0.0034499
-0.68 | 0.00022394 | 0.0009718 | 0.0033532
-0.67 | 0.00021661 | 0.0009398 | 0.0032515
-0.66 | 0.00020521 | 0.0009043 | 0.0031327
-0.65 | 0.00019544 | 0.000872 | 0.0030301
-0.64 | 0.0001862 | 0.000841 | 0.002929
-0.63 | 0.00017947 | 0.0008076 | 0.0028439
-0.62 | 0.00017093 | 0.000783 | 0.0027524
-0.61 | 0.00016132 | 0.0007501 | 0.0026594
-0.6 | 0.00015417 | 0.0007245 | 0.002572
-0.59 | 0.00014819 | 0.000696 | 0.0024938
-0.58 | 0.00014022 | 0.0006692 | 0.0024166
-0.57 | 0.00013471 | 0.000647 | 0.0023412
-0.56 | 0.0001291 | 0.0006214 | 0.0022527
-0.55 | 0.00012231 | 0.0006003 | 0.0021979
-0.54 | 0.00011764 | 0.0005795 | 0.002118
-0.53 | 0.00011283 | 0.0005577 | 0.0020604
-0.52 | 0.00010887 | 0.0005415 | 0.0019995
-0.51 | 0.00010428 | 0.0005208 | 0.0019508
-0.5 | 0.00010183 | 0.0005096 | 0.0018988
-0.49 | 9.822e-05 | 0.0005022 | 0.0018627
-0.48 | 9.684e-05 | 0.00048865 | 0.0018476
-0.47 | 9.71e-05 | 0.00048456 | 0.001828
-0.46 | 9.852e-05 | 0.00048847 | 0.0018417
-0.45 | 0.0001021 | 0.000495 | 0.0018641
-0.44 | 0.00010917 | 0.00051873 | 0.0019371
-0.43 | 0.00012067 | 0.00054876 | 0.0020479
-0.42 | 0.00013818 | 0.0006091 | 0.0022342
-0.41 | 0.00016425 | 0.0006918 | 0.0025083
-0.4 | 0.00020059 | 0.0008084 | 0.0029049
-0.39 | 0.00025298 | 0.0009781 | 0.0034918
-0.38 | 0.00032673 | 0.0012166 | 0.0043228
-0.37 | 0.00042879 | 0.0015493 | 0.0055329
-0.36 | 0.000576 | 0.0020167 | 0.007279
-0.35 | 0.0007731 | 0.0026521 | 0.009628
-0.34 | 0.0010483 | 0.0035712 | 0.013003
-0.33 | 0.0014257 | 0.0048153 | 0.017743
-0.32 | 0.0019351 | 0.006671 | 0.024166
-0.31 | 0.002648 | 0.009048 | 0.033097
-0.3 | 0.0036244 | 0.012351 | 0.045899
-0.29 | 0.0049738 | 0.01687 | 0.06326
-0.28 | 0.007069 | 0.022929 | 0.08682
-0.27 | 0.009635 | 0.031551 | 0.11919
-0.26 | 0.013104 | 0.043136 | 0.16436
-0.25 | 0.017831 | 0.05964 | 0.22305
-0.24 | 0.024279 | 0.08053 | 0.30483
-0.23 | 0.03309 | 0.10964 | 0.41576
-0.22 | 0.044904 | 0.14849 | 0.56206
-0.21 | 0.06176 | 0.20112 | 0.766
-0.2 | 0.08368 | 0.27022 | 1.0261
-0.19 | 0.11274 | 0.36341 | 1.3743
-0.18 | 0.15242 | 0.48832 | 1.8366
-0.17 | 0.20456 | 0.6568 | 2.4241
-0.16 | 0.27419 | 0.8747 | 3.1816
-0.15 | 0.36739 | 1.1609 | 4.1479
-0.14 | 0.49032 | 1.5372 | 5.3686
-0.13 | 0.6524 | 2.0077 | 6.91
-0.12 | 0.8665 | 2.6331 | 8.789
-0.11 | 1.1458 | 3.4152 | 11.037
-0.1 | 1.5007 | 4.4052 | 13.647
-0.09 | 1.9742 | 5.6634 | 16.798
-0.08 | 2.5632 | 7.186 | 20.411
-0.07 | 3.3082 | 9.074 | 24.505
-0.06 | 4.2441 | 11.313 | 29.132
-0.05 | 5.3739 | 14.012 | 34.283
-0.04 | 6.725 | 17.131 | 39.989
-0.03 | 8.396 | 20.756 | 46.188
-0.02 | 10.373 | 24.868 | 52.862
-0.01 | 12.67 | 29.575 | 60.19
0 | 15.342 | 34.832 | 68
0.01 | 18.337 | 40.445 | 76.14
0.02 | 21.635 | 46.704 | 84.67
0.03 | 25.373 | 53.502 | 93.72
0.04 | 29.355 | 60.61 | 103.24
0.05 | 33.678 | 68.23 | 112.8
0.06 | 38.169 | 76.3 | 123.02
0.07 | 42.973 | 84.85 | 133.52
0.08 | 47.895 | 93.46 | 144.19
0.09 | 52.931 | 102.71 | 155.27
0.1 | 57.92 | 112.12 | 166.22
0.11 | 63.09 | 121.84 | 177.68
0.12 | 68.35 | 131.84 | 189.34
0.13 | 73.45 | 142.14 | 201.03
0.14 | 78.49 | 152.56 | 212.84
0.15 | 83.42 | 163.17 | 224.68
0.16 | 88.22 | 174.19 | 236.92
0.17 | 92.89 | 184.93 | 249.01
0.18 | 97.39 | 196.08 | 261.19
0.19 | 101.62 | 207.35 | 273.29
0.2 | 105.81 | 218.67 | 285.7
0.21 | 109.63 | 230.27 | 298.06
0.22 | 113.32 | 241.59 | 310.42
0.23 | 116.87 | 253.19 | 322.83
0.24 | 120.19 | 264.7 | 334.88
0.25 | 123.46 | 276.36 | 347.43
0.26 | 126.29 | 287.78 | 359.57
0.27 | 129.03 | 299.35 | 371.73
0.28 | 131.61 | 310.72 | 383.87
0.29 | 134.16 | 322.19 | 395.8
0.3 | 136.57 | 333.71 | 407.83
0.31 | 138.69 | 344.74 | 419.71
0.32 | 140.68 | 356.01 | 431.4
0.33 | 142.62 | 367.14 | 442.89
0.34 | 144.48 | 378.01 | 454.48
0.35 | 146.11 | 388.85 | 465.77
0.36 | 147.65 | 399.36 | 476.97
0.37 | 149.15 | 410.04 | 488.15
0.38 | 150.37 | 420.32 | 498.83
0.39 | 151.88 | 430.41 | 509.61
0.4 | 153.03 | 440.16 | 520.12
0.41 | 154.12 | 449.96 | 530.42
0.42 | 155.21 | 459.44 | 540.69
0.43 | 156.33 | 468.71 | 550.56
0.44 | 157.29 | 477.69 | 560.3
0.45 | 158.21 | 486.3 | 569.81
0.46 | 158.99 | 494.91 | 578.9
0.47 | 159.79 | 502.99 | 588
0.48 | 160.77 | 510.84 | 596.8
0.49 | 161.46 | 518.48 | 605.3
0.5 | 162.06 | 525.78 | 613.6

## Tranconductance (mS-mm)
VGS (V) | VDS = 0.100 V | VDS = 0.500 V | VDS = 0.900 V
-0.75 | -0.001299 | -0.00516 | -0.01316
-0.74 | -0.001375 | -0.00523 | -0.013265
-0.73 | -0.001416 | -0.004685 | -0.01358
-0.72 | -0.001226 | -0.003875 | -0.01181
-0.71 | -0.0009775 | -0.00358 | -0.01052
-0.7 | -0.0009925 | -0.00369 | -0.01182
-0.69 | -0.001113 | -0.00392 | -0.01105
-0.68 | -0.000929 | -0.00357 | -0.00992
-0.67 | -0.0009365 | -0.003375 | -0.011025
-0.66 | -0.0010585 | -0.00339 | -0.01107
-0.65 | -0.0009505 | -0.003165 | -0.010185
-0.64 | -0.0007985 | -0.00322 | -0.00931
-0.63 | -0.0007635 | -0.0029 | -0.00883
-0.62 | -0.0009075 | -0.002875 | -0.009225
-0.61 | -0.000838 | -0.002925 | -0.00902
-0.6 | -0.0006565 | -0.002705 | -0.00828
-0.59 | -0.0006975 | -0.002765 | -0.00777
-0.58 | -0.000674 | -0.00245 | -0.00763
-0.57 | -0.000556 | -0.00239 | -0.008195
-0.56 | -0.00062 | -0.002335 | -0.007165
-0.55 | -0.000573 | -0.002095 | -0.006735
-0.54 | -0.000474 | -0.00213 | -0.006875
-0.53 | -0.0004385 | -0.0019 | -0.005925
-0.52 | -0.0004275 | -0.001845 | -0.00548
-0.51 | -0.000352 | -0.001595 | -0.005035
-0.5 | -0.000303 | -0.00093 | -0.004405
-0.49 | -0.0002495 | -0.0010475 | -0.00256
-0.48 | -5.6e-05 | -0.000882 | -0.001735
-0.47 | 8.4e-05 | -9e-06 | -0.000295
-0.46 | 0.00025 | 0.000522 | 0.001805
-0.45 | 0.0005325 | 0.001513 | 0.00477
-0.44 | 0.0009285 | 0.002688 | 0.00919
-0.43 | 0.0014505 | 0.0045185 | 0.014855
-0.42 | 0.002179 | 0.007152 | 0.02302
-0.41 | 0.0031205 | 0.009965 | 0.033535
-0.4 | 0.0044365 | 0.014315 | 0.049175
-0.39 | 0.006307 | 0.02041 | 0.070895
-0.38 | 0.0087905 | 0.02856 | 0.102055
-0.37 | 0.0124635 | 0.040005 | 0.14781
-0.36 | 0.0172155 | 0.05514 | 0.204755
-0.35 | 0.023615 | 0.077725 | 0.2862
-0.34 | 0.03263 | 0.10816 | 0.40575
-0.33 | 0.04434 | 0.15499 | 0.55815
-0.32 | 0.061115 | 0.211635 | 0.7677
-0.31 | 0.084465 | 0.284 | 1.08665
-0.3 | 0.11629 | 0.3911 | 1.50815
-0.29 | 0.17223 | 0.5289 | 2.04605
-0.28 | 0.23306 | 0.73405 | 2.7965
-0.27 | 0.30175 | 1.01035 | 3.877
-0.26 | 0.4098 | 1.40445 | 5.193
-0.25 | 0.55875 | 1.8697 | 7.0235
-0.24 | 0.76295 | 2.5 | 9.6355
-0.23 | 1.03125 | 3.398 | 12.8615
-0.22 | 1.4335 | 4.574 | 17.512
-0.21 | 1.9388 | 6.0865 | 23.202
-0.2 | 2.549 | 8.1145 | 30.415
-0.19 | 3.437 | 10.905 | 40.525
-0.18 | 4.591 | 14.6695 | 52.49
-0.17 | 6.0885 | 19.319 | 67.25
-0.16 | 8.1415 | 25.205 | 86.19
-0.15 | 10.8065 | 33.125 | 109.35
-0.14 | 14.2505 | 42.34 | 138.105
-0.13 | 18.809 | 54.795 | 171.02
-0.12 | 24.67 | 70.375 | 206.35
-0.11 | 31.71 | 88.605 | 242.9
-0.1 | 41.42 | 112.41 | 288.05
-0.09 | 53.125 | 139.04 | 338.2
-0.08 | 66.7 | 170.53 | 385.35
-0.07 | 84.045 | 206.35 | 436.05
-0.06 | 103.285 | 246.9 | 488.9
-0.05 | 124.045 | 290.9 | 542.85
-0.04 | 151.105 | 337.2 | 595.25
-0.03 | 182.4 | 386.85 | 643.65
-0.02 | 213.7 | 440.95 | 700.1
-0.01 | 248.45 | 498.2 | 756.9
0 | 283.35 | 543.5 | 797.5
0.01 | 314.65 | 593.6 | 833.5
0.02 | 351.8 | 652.85 | 879
0.03 | 386 | 695.3 | 928.5
0.04 | 415.25 | 736.4 | 954
0.05 | 440.7 | 784.5 | 989
0.06 | 464.75 | 831 | 1036
0.07 | 486.3 | 858 | 1058.5
0.08 | 497.9 | 893 | 1087.5
0.09 | 501.25 | 933 | 1101.5
0.1 | 507.95 | 956.5 | 1120.5
0.11 | 521.5 | 986 | 1156
0.12 | 518 | 1015 | 1167.5
0.13 | 507 | 1036 | 1175
0.14 | 498.5 | 1051.5 | 1182.5
0.15 | 486.5 | 1081.5 | 1204
0.16 | 473.5 | 1088 | 1216.5
0.17 | 458.5 | 1094.5 | 1213.5
0.18 | 436.5 | 1121 | 1214
0.19 | 421 | 1129.5 | 1225.5
0.2 | 400.5 | 1146 | 1238.5
0.21 | 375.5 | 1146 | 1236
0.22 | 362 | 1146 | 1238.5
0.23 | 343.5 | 1155.5 | 1223
0.24 | 329.5 | 1158.5 | 1230
0.25 | 305 | 1154 | 1234.5
0.26 | 278.5 | 1149.5 | 1215
0.27 | 266 | 1147 | 1215
0.28 | 256.5 | 1142 | 1203.5
0.29 | 248 | 1149.5 | 1198
0.3 | 226.5 | 1127.5 | 1195.5
0.31 | 205.5 | 1115 | 1178.5
0.32 | 196.5 | 1120 | 1159
0.33 | 190 | 1100 | 1154
0.34 | 174.5 | 1085.5 | 1144
0.35 | 158.5 | 1067.5 | 1124.5
0.36 | 152 | 1059.5 | 1119
0.37 | 136 | 1048 | 1093
0.38 | 136.5 | 1018.5 | 1073
0.39 | 133 | 992 | 1064.5
0.4 | 112 | 977.5 | 1040.5
0.41 | 109 | 964 | 1028.5
0.42 | 110.5 | 937.5 | 1007
0.43 | 104 | 912.5 | 980.5
0.44 | 94 | 879.5 | 962.5
0.45 | 85 | 861 | 930
0.46 | 79 | 834.5 | 909.5
0.47 | 89 | 796.5 | 895
0.48 | 83.5 | 774.5 | 865
0.49 | 64.5 | 747 | 840
0.5 | 60 | 730 | 830