## IDS-VDS Characteristic (mA-mm)
VGS (V) | VDS = 0.100 V | VDS = 0.500 V | VDS = 0.900 V
-0.75 | 0.00036161 | 0.001518 | 0.005119
-0.74 | 0.00034334 | 0.001458 | 0.0049811
-0.73 | 0.00032988 | 0.0014085 | 0.0048221
-0.72 | 0.00031443 | 0.001348 | 0.0046682
-0.71 | 0.00029644 | 0.0013027 | 0.0045378
-0.7 | 0.00028611 | 0.0012527 | 0.0043961
-0.69 | 0.00027216 | 0.0011964 | 0.0042468
-0.68 | 0.00025978 | 0.0011674 | 0.0041083
-0.67 | 0.00024867 | 0.0011165 | 0.0039726
-0.66 | 0.00023587 | 0.0010819 | 0.0038422
-0.65 | 0.00022686 | 0.0010401 | 0.0037109
-0.64 | 0.00021691 | 0.0009978 | 0.0035854
-0.63 | 0.00020481 | 0.0009581 | 0.0034661
-0.62 | 0.00019699 | 0.0009175 | 0.0033534
-0.61 | 0.00018629 | 0.0008814 | 0.0032404
-0.6 | 0.00017879 | 0.0008476 | 0.0031439
-0.59 | 0.00016968 | 0.0008125 | 0.0030307
-0.58 | 0.00016231 | 0.0007865 | 0.002921
-0.57 | 0.00015402 | 0.0007584 | 0.0028423
-0.56 | 0.00014724 | 0.0007296 | 0.0027487
-0.55 | 0.00014187 | 0.0006992 | 0.0026534
-0.54 | 0.00013424 | 0.0006756 | 0.0025778
-0.53 | 0.00012851 | 0.0006516 | 0.0024953
-0.52 | 0.00012257 | 0.0006232 | 0.0024315
-0.51 | 0.00011862 | 0.0006068 | 0.0023392
-0.5 | 0.00011397 | 0.0005881 | 0.0022794
-0.49 | 0.00010939 | 0.0005738 | 0.0022233
-0.48 | 0.00010711 | 0.0005681 | 0.0021624
-0.47 | 0.00010635 | 0.0005516 | 0.0021282
-0.46 | 0.00010718 | 0.0005464 | 0.0020983
-0.45 | 0.00010897 | 0.0005515 | 0.0021035
-0.44 | 0.00011297 | 0.0005628 | 0.0021487
-0.43 | 0.00012267 | 0.0005876 | 0.0022203
-0.42 | 0.00013599 | 0.0006286 | 0.0023624
-0.41 | 0.00015728 | 0.0006909 | 0.0025677
-0.4 | 0.00018835 | 0.0007837 | 0.002886
-0.39 | 0.00023301 | 0.0009229 | 0.0033454
-0.38 | 0.0002949 | 0.0011222 | 0.0040186
-0.37 | 0.00038302 | 0.0014014 | 0.0049936
-0.36 | 0.00050553 | 0.0017863 | 0.00646
-0.35 | 0.0007075 | 0.0023307 | 0.008377
-0.34 | 0.0009502 | 0.0030978 | 0.011132
-0.33 | 0.0012869 | 0.0041541 | 0.015084
-0.32 | 0.0017445 | 0.0056293 | 0.020434
-0.31 | 0.0023796 | 0.007835 | 0.027952
-0.3 | 0.0032611 | 0.010678 | 0.038773
-0.29 | 0.004456 | 0.014476 | 0.053213
-0.28 | 0.00625 | 0.019838 | 0.07375
-0.27 | 0.008588 | 0.027194 | 0.10124
-0.26 | 0.011672 | 0.037221 | 0.13913
-0.25 | 0.015883 | 0.050931 | 0.19168
-0.24 | 0.021671 | 0.07038 | 0.26118
-0.23 | 0.029657 | 0.09592 | 0.35559
-0.22 | 0.040342 | 0.12977 | 0.48529
-0.21 | 0.054669 | 0.17653 | 0.6567
-0.2 | 0.07555 | 0.23828 | 0.8922
-0.19 | 0.10199 | 0.32165 | 1.2012
-0.18 | 0.13813 | 0.4357 | 1.6075
-0.17 | 0.18542 | 0.5821 | 2.138
-0.16 | 0.24954 | 0.7776 | 2.8285
-0.15 | 0.33542 | 1.0319 | 3.7124
-0.14 | 0.44937 | 1.3729 | 4.8318
-0.13 | 0.5972 | 1.8136 | 6.235
-0.12 | 0.7948 | 2.3773 | 7.974
-0.11 | 1.0545 | 3.0916 | 10.039
-0.1 | 1.3859 | 4.009 | 12.552
-0.09 | 1.8262 | 5.1851 | 15.548
-0.08 | 2.3795 | 6.595 | 18.907
-0.07 | 3.0809 | 8.384 | 22.85
-0.06 | 3.9693 | 10.466 | 27.318
-0.05 | 5.0525 | 13.038 | 32.339
-0.04 | 6.333 | 16.021 | 37.886
-0.03 | 7.95 | 19.505 | 43.814
-0.02 | 9.851 | 23.473 | 50.393
-0.01 | 12.051 | 28.067 | 57.57
0 | 14.679 | 33.172 | 65.09
0.01 | 17.592 | 38.707 | 73.13
0.02 | 20.837 | 44.815 | 81.53
0.03 | 24.525 | 51.423 | 90.52
0.04 | 28.454 | 58.47 | 99.64
0.05 | 32.707 | 65.92 | 109.45
0.06 | 37.211 | 73.95 | 119.4
0.07 | 41.962 | 82.34 | 129.81
0.08 | 46.836 | 91.09 | 140.44
0.09 | 51.906 | 100.08 | 151.2
0.1 | 56.9 | 109.4 | 162.35
0.11 | 62.09 | 119.03 | 173.63
0.12 | 67.34 | 129.13 | 185.23
0.13 | 72.43 | 139.35 | 196.73
0.14 | 77.48 | 149.49 | 208.63
0.15 | 82.42 | 160.17 | 220.5
0.16 | 87.27 | 171.05 | 232.66
0.17 | 91.88 | 181.94 | 244.79
0.18 | 96.39 | 193.17 | 256.67
0.19 | 100.72 | 204.21 | 269.04
0.2 | 104.84 | 215.54 | 281.27
0.21 | 108.78 | 227.05 | 293.69
0.22 | 112.48 | 238.45 | 306.12
0.23 | 115.91 | 249.9 | 318.27
0.24 | 119.32 | 261.46 | 330.65
0.25 | 122.64 | 273.11 | 342.97
0.26 | 125.53 | 284.53 | 355.15
0.27 | 128.32 | 296.05 | 367.23
0.28 | 130.87 | 307.4 | 379.42
0.29 | 133.21 | 318.79 | 391.43
0.3 | 135.82 | 330.34 | 403.51
0.31 | 137.91 | 341.53 | 415.32
0.32 | 139.95 | 352.76 | 426.93
0.33 | 141.9 | 363.74 | 438.63
0.34 | 143.58 | 374.73 | 450.24
0.35 | 145.38 | 385.59 | 461.53
0.36 | 146.97 | 396.2 | 472.89
0.37 | 148.41 | 406.74 | 483.83
0.38 | 149.74 | 417.06 | 494.82
0.39 | 151.26 | 427.17 | 505.55
0.4 | 152.4 | 437.13 | 516.08
0.41 | 153.61 | 446.82 | 526.42
0.42 | 154.65 | 456.41 | 536.64
0.43 | 155.48 | 465.66 | 546.63
0.44 | 156.83 | 474.7 | 556.42
0.45 | 157.61 | 483.47 | 565.93
0.46 | 158.47 | 492.01 | 575
0.47 | 159.24 | 500.08 | 584.2
0.48 | 159.94 | 508.05 | 593
0.49 | 160.92 | 515.76 | 601.4
0.5 | 161.58 | 523.09 | 610.3

## Tranconductance (mS-mm)
VGS (V) | VDS = 0.100 V | VDS = 0.500 V | VDS = 0.900 V
-0.75 | -0.001827 | -0.006 | -0.01379
-0.74 | -0.0015865 | -0.005475 | -0.014845
-0.73 | -0.0014455 | -0.0055 | -0.015645
-0.72 | -0.001672 | -0.00529 | -0.014215
-0.71 | -0.001416 | -0.004765 | -0.013605
-0.7 | -0.001214 | -0.005315 | -0.01455
-0.69 | -0.0013165 | -0.004265 | -0.01439
-0.68 | -0.0011745 | -0.003995 | -0.01371
-0.67 | -0.0011955 | -0.004275 | -0.013305
-0.66 | -0.0010905 | -0.00382 | -0.013085
-0.65 | -0.000948 | -0.004205 | -0.01284
-0.64 | -0.0011025 | -0.0041 | -0.01224
-0.63 | -0.000996 | -0.004015 | -0.0116
-0.62 | -0.000926 | -0.003835 | -0.011285
-0.61 | -0.00091 | -0.003495 | -0.010475
-0.6 | -0.0008305 | -0.003445 | -0.010485
-0.59 | -0.000824 | -0.003055 | -0.011145
-0.58 | -0.000783 | -0.002705 | -0.00942
-0.57 | -0.0007535 | -0.002845 | -0.008615
-0.56 | -0.0006075 | -0.00296 | -0.009445
-0.55 | -0.00065 | -0.0027 | -0.008545
-0.54 | -0.000668 | -0.00238 | -0.007905
-0.53 | -0.0005835 | -0.00262 | -0.007315
-0.52 | -0.0004945 | -0.00224 | -0.007805
-0.51 | -0.00043 | -0.001755 | -0.007605
-0.5 | -0.0004615 | -0.00165 | -0.005795
-0.49 | -0.000343 | -0.001 | -0.00585
-0.48 | -0.000152 | -0.00111 | -0.004755
-0.47 | 3.5e-06 | -0.001085 | -0.003205
-0.46 | 0.000131 | -5e-06 | -0.001235
-0.45 | 0.0002895 | 0.00082 | 0.00252
-0.44 | 0.000685 | 0.001805 | 0.00584
-0.43 | 0.001151 | 0.00329 | 0.010685
-0.42 | 0.0017305 | 0.005165 | 0.01737
-0.41 | 0.002618 | 0.007755 | 0.02618
-0.4 | 0.0037865 | 0.0116 | 0.038885
-0.39 | 0.0053275 | 0.016925 | 0.05663
-0.38 | 0.0075005 | 0.023925 | 0.08241
-0.37 | 0.0105315 | 0.033205 | 0.12207
-0.36 | 0.016224 | 0.046465 | 0.16917
-0.35 | 0.0222335 | 0.065575 | 0.2336
-0.34 | 0.02897 | 0.09117 | 0.33535
-0.33 | 0.039715 | 0.126575 | 0.4651
-0.32 | 0.054635 | 0.184045 | 0.6434
-0.31 | 0.07583 | 0.252435 | 0.91695
-0.3 | 0.10382 | 0.33205 | 1.26305
-0.29 | 0.149445 | 0.458 | 1.74885
-0.28 | 0.2066 | 0.6359 | 2.40135
-0.27 | 0.2711 | 0.86915 | 3.269
-0.26 | 0.36475 | 1.18685 | 4.522
-0.25 | 0.49995 | 1.65795 | 6.1025
-0.24 | 0.6887 | 2.24945 | 8.1955
-0.23 | 0.93355 | 2.9695 | 11.2055
-0.22 | 1.2506 | 4.0305 | 15.0555
-0.21 | 1.7604 | 5.4255 | 20.3455
-0.2 | 2.36605 | 7.256 | 27.225
-0.19 | 3.129 | 9.871 | 35.765
-0.18 | 4.1715 | 13.0225 | 46.84
-0.17 | 5.5705 | 17.095 | 61.05
-0.16 | 7.5 | 22.49 | 78.72
-0.15 | 9.9915 | 29.765 | 100.165
-0.14 | 13.089 | 39.085 | 126.13
-0.13 | 17.2715 | 50.22 | 157.11
-0.12 | 22.865 | 63.9 | 190.2
-0.11 | 29.555 | 81.585 | 228.9
-0.1 | 38.585 | 104.675 | 275.45
-0.09 | 49.68 | 129.3 | 317.75
-0.08 | 62.735 | 159.945 | 365.1
-0.07 | 79.49 | 193.55 | 420.55
-0.06 | 98.58 | 232.7 | 474.45
-0.05 | 118.185 | 277.75 | 528.4
-0.04 | 144.875 | 323.35 | 573.75
-0.03 | 175.9 | 372.6 | 625.35
-0.02 | 205.05 | 428.1 | 687.8
-0.01 | 241.4 | 484.95 | 734.85
0 | 277.05 | 532 | 778
0.01 | 307.9 | 582.15 | 822
0.02 | 346.65 | 635.8 | 869.5
0.03 | 380.85 | 682.75 | 905.5
0.04 | 409.1 | 724.85 | 946.5
0.05 | 437.85 | 774 | 988
0.06 | 462.75 | 821 | 1018
0.07 | 481.25 | 857 | 1052
0.08 | 497.2 | 887 | 1069.5
0.09 | 503.2 | 915.5 | 1095.5
0.1 | 509.2 | 947.5 | 1121.5
0.11 | 522 | 986.5 | 1144
0.12 | 517 | 1016 | 1155
0.13 | 507 | 1018 | 1170
0.14 | 499.5 | 1041 | 1188.5
0.15 | 489.5 | 1078 | 1201.5
0.16 | 473 | 1088.5 | 1214.5
0.17 | 456 | 1106 | 1200.5
0.18 | 442 | 1113.5 | 1212.5
0.19 | 422.5 | 1118.5 | 1230
0.2 | 403 | 1142 | 1232.5
0.21 | 382 | 1145.5 | 1242.5
0.22 | 356.5 | 1142.5 | 1229
0.23 | 342 | 1150.5 | 1226.5
0.24 | 336.5 | 1160.5 | 1235
0.25 | 310.5 | 1153.5 | 1225
0.26 | 284 | 1147 | 1213
0.27 | 267 | 1143.5 | 1213.5
0.28 | 244.5 | 1137 | 1210
0.29 | 247.5 | 1147 | 1204.5
0.3 | 235 | 1137 | 1194.5
0.31 | 206.5 | 1121 | 1171
0.32 | 199.5 | 1110.5 | 1165.5
0.33 | 181.5 | 1098.5 | 1165.5
0.34 | 174 | 1092.5 | 1145
0.35 | 169.5 | 1073.5 | 1132.5
0.36 | 151.5 | 1057.5 | 1115
0.37 | 138.5 | 1043 | 1096.5
0.38 | 142.5 | 1021.5 | 1086
0.39 | 133 | 1003.5 | 1063
0.4 | 117.5 | 982.5 | 1043.5
0.41 | 112.5 | 964 | 1028
0.42 | 93.5 | 942 | 1010.5
0.43 | 109 | 914.5 | 989
0.44 | 106.5 | 890.5 | 965
0.45 | 82 | 865.5 | 929
0.46 | 81.5 | 830.5 | 913.5
0.47 | 73.5 | 802 | 900
0.48 | 84 | 784 | 860
0.49 | 82 | 752 | 865
0.5 | 66 | 733 | 890