## IDS-VDS Characteristic (mA-mm)
VGS (V) | VDS = 0.100 V | VDS = 0.500 V | VDS = 0.900 V
-0.75 | 0.0003413 | 0.0013773 | 0.0045595
-0.74 | 0.00032631 | 0.0013447 | 0.0044308
-0.73 | 0.00031263 | 0.0012878 | 0.004299
-0.72 | 0.00029691 | 0.0012306 | 0.004167
-0.71 | 0.00028228 | 0.0011833 | 0.004049
-0.7 | 0.00027154 | 0.0011374 | 0.0038917
-0.69 | 0.00025734 | 0.0011009 | 0.0037949
-0.68 | 0.00024616 | 0.0010516 | 0.0036701
-0.67 | 0.00023344 | 0.0010249 | 0.0035612
-0.66 | 0.00022524 | 0.0009857 | 0.0034463
-0.65 | 0.00021574 | 0.000945 | 0.0033267
-0.64 | 0.00020489 | 0.0009093 | 0.0031998
-0.63 | 0.00019545 | 0.0008766 | 0.0031117
-0.62 | 0.0001877 | 0.0008406 | 0.0030017
-0.61 | 0.00017974 | 0.0008143 | 0.0029149
-0.6 | 0.00017046 | 0.0007851 | 0.0028277
-0.59 | 0.00016212 | 0.0007563 | 0.0027329
-0.58 | 0.0001554 | 0.0007247 | 0.0026429
-0.57 | 0.00014802 | 0.0006987 | 0.0025623
-0.56 | 0.00014071 | 0.0006768 | 0.0024677
-0.55 | 0.00013435 | 0.0006526 | 0.0024001
-0.54 | 0.00012892 | 0.0006276 | 0.0023185
-0.53 | 0.00012339 | 0.0006039 | 0.0022471
-0.52 | 0.00011832 | 0.0005884 | 0.0021958
-0.51 | 0.00011435 | 0.0005683 | 0.0021137
-0.5 | 0.00011016 | 0.0005529 | 0.0020631
-0.49 | 0.00010682 | 0.000534 | 0.0020156
-0.48 | 0.00010479 | 0.0005257 | 0.0019713
-0.47 | 0.00010296 | 0.0005155 | 0.0019471
-0.46 | 0.00010425 | 0.0005153 | 0.0019284
-0.45 | 0.0001068 | 0.0005175 | 0.0019662
-0.44 | 0.00011267 | 0.0005366 | 0.0020074
-0.43 | 0.000122 | 0.000561 | 0.0020882
-0.42 | 0.00013668 | 0.0006049 | 0.0022295
-0.41 | 0.00015917 | 0.0006771 | 0.0024698
-0.4 | 0.00019166 | 0.0007774 | 0.0027993
-0.39 | 0.00023863 | 0.0009255 | 0.0032983
-0.38 | 0.00030347 | 0.0011308 | 0.0039961
-0.37 | 0.00039464 | 0.0014184 | 0.0050043
-0.36 | 0.00052133 | 0.0018247 | 0.006476
-0.35 | 0.0007295 | 0.0023833 | 0.008521
-0.34 | 0.0009798 | 0.0031777 | 0.011396
-0.33 | 0.0013285 | 0.0042755 | 0.015367
-0.32 | 0.0018035 | 0.005888 | 0.020987
-0.31 | 0.0024612 | 0.007966 | 0.028735
-0.3 | 0.0033622 | 0.010871 | 0.039627
-0.29 | 0.004607 | 0.014893 | 0.054601
-0.28 | 0.00646 | 0.020259 | 0.07546
-0.27 | 0.008854 | 0.027911 | 0.10434
-0.26 | 0.012018 | 0.03817 | 0.14147
-0.25 | 0.01638 | 0.052353 | 0.1956
-0.24 | 0.022287 | 0.07195 | 0.26662
-0.23 | 0.030358 | 0.09785 | 0.36372
-0.22 | 0.041326 | 0.13257 | 0.49327
-0.21 | 0.05611 | 0.18003 | 0.6698
-0.2 | 0.07718 | 0.24199 | 0.8997
-0.19 | 0.10376 | 0.32683 | 1.2088
-0.18 | 0.1408 | 0.44168 | 1.6285
-0.17 | 0.18913 | 0.5928 | 2.1557
-0.16 | 0.25371 | 0.7916 | 2.8545
-0.15 | 0.34095 | 1.0498 | 3.7258
-0.14 | 0.45641 | 1.3925 | 4.8814
-0.13 | 0.6088 | 1.8384 | 6.271
-0.12 | 0.8066 | 2.4041 | 8.007
-0.11 | 1.0705 | 3.1337 | 10.078
-0.1 | 1.4116 | 4.0694 | 12.613
-0.09 | 1.8579 | 5.2336 | 15.593
-0.08 | 2.4165 | 6.677 | 19.053
-0.07 | 3.1288 | 8.462 | 22.922
-0.06 | 4.0181 | 10.606 | 27.46
-0.05 | 5.1276 | 13.177 | 32.447
-0.04 | 6.431 | 16.168 | 37.962
-0.03 | 8.032 | 19.681 | 44.043
-0.02 | 9.979 | 23.744 | 50.504
-0.01 | 12.22 | 28.306 | 57.72
0 | 14.853 | 33.372 | 65.42
0.01 | 17.801 | 39.023 | 73.43
0.02 | 21.065 | 45.122 | 81.94
0.03 | 24.743 | 51.778 | 90.81
0.04 | 28.677 | 58.81 | 100.2
0.05 | 32.921 | 66.4 | 109.93
0.06 | 37.422 | 74.42 | 119.96
0.07 | 42.256 | 82.82 | 130.42
0.08 | 47.159 | 91.5 | 140.93
0.09 | 52.17 | 100.61 | 151.9
0.1 | 57.25 | 110.02 | 163.04
0.11 | 62.43 | 119.59 | 174.35
0.12 | 67.65 | 129.66 | 186.09
0.13 | 72.77 | 139.93 | 197.59
0.14 | 77.81 | 150.33 | 209.49
0.15 | 82.75 | 160.99 | 221.43
0.16 | 87.65 | 171.73 | 233.64
0.17 | 92.32 | 182.75 | 245.68
0.18 | 96.77 | 193.88 | 257.88
0.19 | 100.99 | 205.11 | 270.11
0.2 | 105.14 | 216.51 | 282.51
0.21 | 109.06 | 227.95 | 295.01
0.22 | 112.83 | 239.55 | 307.13
0.23 | 116.47 | 251.01 | 319.58
0.24 | 119.72 | 262.59 | 331.95
0.25 | 122.84 | 274.21 | 344.31
0.26 | 125.81 | 285.72 | 356.72
0.27 | 128.46 | 297.25 | 368.73
0.28 | 131.32 | 308.8 | 380.93
0.29 | 133.74 | 320.26 | 393.01
0.3 | 136.03 | 331.58 | 405.19
0.31 | 138.15 | 343.04 | 416.94
0.32 | 140.27 | 354.17 | 428.74
0.33 | 142.18 | 365.34 | 440.48
0.34 | 144.1 | 376.41 | 452.06
0.35 | 145.68 | 387.07 | 463.47
0.36 | 147.23 | 397.95 | 474.58
0.37 | 148.91 | 408.52 | 485.91
0.38 | 150.28 | 418.88 | 496.91
0.39 | 151.56 | 428.93 | 507.63
0.4 | 152.78 | 438.92 | 518.32
0.41 | 153.68 | 448.7 | 528.55
0.42 | 155.08 | 458.32 | 539.01
0.43 | 156.07 | 467.64 | 548.98
0.44 | 156.99 | 476.51 | 558.79
0.45 | 157.83 | 485.34 | 568.27
0.46 | 158.68 | 493.95 | 577.4
0.47 | 159.58 | 502.18 | 586.6
0.48 | 160.43 | 510.18 | 595.6
0.49 | 161.08 | 517.74 | 604.2
0.5 | 161.71 | 525.15 | 612.6

## Tranconductance (mS-mm)
VGS (V) | VDS = 0.100 V | VDS = 0.500 V | VDS = 0.900 V
-0.75 | -0.001499 | -0.00326 | -0.01287
-0.74 | -0.0014335 | -0.004475 | -0.013025
-0.73 | -0.00147 | -0.005705 | -0.01319
-0.72 | -0.0015175 | -0.005225 | -0.0125
-0.71 | -0.0012685 | -0.00466 | -0.013765
-0.7 | -0.001247 | -0.00412 | -0.012705
-0.69 | -0.001269 | -0.00429 | -0.01108
-0.68 | -0.001195 | -0.0038 | -0.011685
-0.67 | -0.001046 | -0.003295 | -0.01119
-0.66 | -0.000885 | -0.003995 | -0.011725
-0.65 | -0.0010175 | -0.00382 | -0.012325
-0.64 | -0.0010145 | -0.00342 | -0.01075
-0.63 | -0.0008595 | -0.003435 | -0.009905
-0.62 | -0.0007855 | -0.003115 | -0.00984
-0.61 | -0.000862 | -0.002775 | -0.0087
-0.6 | -0.000881 | -0.0029 | -0.0091
-0.59 | -0.000753 | -0.00302 | -0.00924
-0.58 | -0.000705 | -0.00288 | -0.00853
-0.57 | -0.0007345 | -0.002395 | -0.00876
-0.56 | -0.0006835 | -0.002305 | -0.00811
-0.55 | -0.0005895 | -0.00246 | -0.00746
-0.54 | -0.000548 | -0.002435 | -0.00765
-0.53 | -0.00053 | -0.00196 | -0.006135
-0.52 | -0.000452 | -0.00178 | -0.00667
-0.51 | -0.000408 | -0.001775 | -0.006635
-0.5 | -0.0003765 | -0.001715 | -0.004905
-0.49 | -0.0002685 | -0.00136 | -0.00459
-0.48 | -0.000193 | -0.000925 | -0.003425
-0.47 | -2.7e-05 | -0.00052 | -0.002145
-0.46 | 0.000192 | 0.0001 | 0.000955
-0.45 | 0.000421 | 0.001065 | 0.00395
-0.44 | 0.00076 | 0.002175 | 0.0061
-0.43 | 0.0012005 | 0.003415 | 0.011105
-0.42 | 0.0018585 | 0.005805 | 0.01908
-0.41 | 0.002749 | 0.008625 | 0.02849
-0.4 | 0.003973 | 0.01242 | 0.041425
-0.39 | 0.0055905 | 0.01767 | 0.05984
-0.38 | 0.0078005 | 0.024645 | 0.0853
-0.37 | 0.010893 | 0.034695 | 0.123995
-0.36 | 0.016743 | 0.048245 | 0.175835
-0.35 | 0.0229235 | 0.06765 | 0.246
-0.34 | 0.02995 | 0.09461 | 0.3423
-0.33 | 0.041185 | 0.135515 | 0.47955
-0.32 | 0.056635 | 0.184525 | 0.6684
-0.31 | 0.077935 | 0.24915 | 0.932
-0.3 | 0.10729 | 0.34635 | 1.2933
-0.29 | 0.15489 | 0.4694 | 1.79165
-0.28 | 0.21235 | 0.6509 | 2.48695
-0.27 | 0.2779 | 0.89555 | 3.3005
-0.26 | 0.3763 | 1.2221 | 4.563
-0.25 | 0.51345 | 1.689 | 6.2575
-0.24 | 0.6989 | 2.27485 | 8.406
-0.23 | 0.95195 | 3.031 | 11.3325
-0.22 | 1.2876 | 4.109 | 15.304
-0.21 | 1.7927 | 5.471 | 20.3215
-0.2 | 2.3825 | 7.34 | 26.95
-0.19 | 3.181 | 9.9845 | 36.44
-0.18 | 4.2685 | 13.2985 | 47.345
-0.17 | 5.6455 | 17.496 | 61.3
-0.16 | 7.591 | 22.85 | 78.505
-0.15 | 10.135 | 30.045 | 101.345
-0.14 | 13.3925 | 39.43 | 127.26
-0.13 | 17.5095 | 50.58 | 156.28
-0.12 | 23.085 | 64.765 | 190.35
-0.11 | 30.25 | 83.265 | 230.3
-0.1 | 39.37 | 104.995 | 275.75
-0.09 | 50.245 | 130.38 | 322
-0.08 | 63.545 | 161.42 | 366.45
-0.07 | 80.08 | 196.45 | 420.35
-0.06 | 99.94 | 235.75 | 476.25
-0.05 | 120.645 | 278.1 | 525.1
-0.04 | 145.22 | 325.2 | 579.8
-0.03 | 177.4 | 378.8 | 627.1
-0.02 | 209.4 | 431.25 | 683.85
-0.01 | 243.7 | 481.4 | 745.8
0 | 279.05 | 535.85 | 785.5
0.01 | 310.6 | 587.5 | 826
0.02 | 347.1 | 637.75 | 869
0.03 | 380.6 | 684.4 | 913
0.04 | 408.9 | 731.1 | 956
0.05 | 437.25 | 780.5 | 988
0.06 | 466.75 | 821 | 1024.5
0.07 | 486.85 | 854 | 1048.5
0.08 | 495.7 | 889.5 | 1074
0.09 | 504.55 | 926 | 1105.5
0.1 | 513 | 949 | 1122.5
0.11 | 520 | 982 | 1152.5
0.12 | 517 | 1017 | 1162
0.13 | 508 | 1033.5 | 1170
0.14 | 499 | 1053 | 1192
0.15 | 492 | 1070 | 1207.5
0.16 | 478.5 | 1088 | 1212.5
0.17 | 456 | 1107.5 | 1212
0.18 | 433.5 | 1118 | 1221.5
0.19 | 418.5 | 1131.5 | 1231.5
0.2 | 403.5 | 1142 | 1245
0.21 | 384.5 | 1152 | 1231
0.22 | 370.5 | 1153 | 1228.5
0.23 | 344.5 | 1152 | 1241
0.24 | 318.5 | 1160 | 1236.5
0.25 | 304.5 | 1156.5 | 1238.5
0.26 | 281 | 1152 | 1221
0.27 | 275.5 | 1154 | 1210.5
0.28 | 264 | 1150.5 | 1214
0.29 | 235.5 | 1139 | 1213
0.3 | 220.5 | 1139 | 1196.5
0.31 | 212 | 1129.5 | 1177.5
0.32 | 201.5 | 1115 | 1177
0.33 | 191.5 | 1112 | 1166
0.34 | 175 | 1086.5 | 1149.5
0.35 | 156.5 | 1077 | 1126
0.36 | 161.5 | 1072.5 | 1122
0.37 | 152.5 | 1046.5 | 1116.5
0.38 | 132.5 | 1020.5 | 1086
0.39 | 125 | 1002 | 1070.5
0.4 | 106 | 988.5 | 1046
0.41 | 115 | 970 | 1034.5
0.42 | 119.5 | 947 | 1021.5
0.43 | 95.5 | 909.5 | 989
0.44 | 88 | 885 | 964.5
0.45 | 84.5 | 872 | 930.5
0.46 | 87.5 | 842 | 916.5
0.47 | 87.5 | 811.5 | 910
0.48 | 75 | 778 | 880
0.49 | 64 | 748.5 | 850
0.5 | 63 | 741 | 840