## IDS-VDS Characteristic (mA-mm)
VGS (V) | VDS = 0.100 V | VDS = 0.500 V | VDS = 0.900 V
-0.75 | 0.00028687 | 0.0011308 | 0.0036475
-0.74 | 0.00027229 | 0.001081 | 0.0035515
-0.73 | 0.00026276 | 0.0010436 | 0.0034375
-0.72 | 0.00025102 | 0.0010071 | 0.0033438
-0.71 | 0.00024029 | 0.0009704 | 0.0032381
-0.7 | 0.00022773 | 0.000933 | 0.0031363
-0.69 | 0.00021804 | 0.0009013 | 0.0030433
-0.68 | 0.00020907 | 0.0008728 | 0.0029422
-0.67 | 0.00020011 | 0.0008393 | 0.0028541
-0.66 | 0.0001901 | 0.0008087 | 0.0027692
-0.65 | 0.0001816 | 0.0007825 | 0.0027025
-0.64 | 0.00017239 | 0.0007498 | 0.0025976
-0.63 | 0.00016454 | 0.0007241 | 0.0025275
-0.62 | 0.00015721 | 0.0006927 | 0.0024436
-0.61 | 0.00015058 | 0.0006709 | 0.0023639
-0.6 | 0.00014297 | 0.00065 | 0.0022786
-0.59 | 0.00013691 | 0.0006232 | 0.0022015
-0.58 | 0.00013114 | 0.0006003 | 0.0021506
-0.57 | 0.0001254 | 0.0005815 | 0.002077
-0.56 | 0.00012008 | 0.0005606 | 0.0020039
-0.55 | 0.00011448 | 0.000537 | 0.0019579
-0.54 | 0.00011019 | 0.0005197 | 0.0019047
-0.53 | 0.0001051 | 0.00050443 | 0.0018446
-0.52 | 0.00010158 | 0.00049033 | 0.001802
-0.51 | 9.747e-05 | 0.00047177 | 0.0017562
-0.5 | 9.465e-05 | 0.00046057 | 0.0017248
-0.49 | 9.297e-05 | 0.00045257 | 0.0016921
-0.48 | 9.21e-05 | 0.00044739 | 0.0016754
-0.47 | 9.242e-05 | 0.00045084 | 0.0016688
-0.46 | 9.508e-05 | 0.00045133 | 0.0016885
-0.45 | 9.985e-05 | 0.00046677 | 0.0017313
-0.44 | 0.00010861 | 0.00049339 | 0.0018198
-0.43 | 0.00012227 | 0.00053292 | 0.0019608
-0.42 | 0.00014188 | 0.0006087 | 0.0021751
-0.41 | 0.00016993 | 0.0006971 | 0.0024876
-0.4 | 0.00021059 | 0.0008293 | 0.0029365
-0.39 | 0.00026752 | 0.0010123 | 0.0036166
-0.38 | 0.0003478 | 0.00128 | 0.0045565
-0.37 | 0.00045652 | 0.0016476 | 0.005907
-0.36 | 0.0006339 | 0.0021695 | 0.007746
-0.35 | 0.0008489 | 0.0028651 | 0.010368
-0.34 | 0.0011485 | 0.0038621 | 0.014098
-0.33 | 0.0015474 | 0.0052257 | 0.019094
-0.32 | 0.0021131 | 0.007196 | 0.026323
-0.31 | 0.0028802 | 0.009795 | 0.035978
-0.3 | 0.0039403 | 0.013352 | 0.049761
-0.29 | 0.0053634 | 0.018265 | 0.06856
-0.28 | 0.007546 | 0.024871 | 0.0938
-0.27 | 0.010275 | 0.034115 | 0.12913
-0.26 | 0.013988 | 0.046485 | 0.17504
-0.25 | 0.018909 | 0.06367 | 0.23926
-0.24 | 0.025668 | 0.08642 | 0.32578
-0.23 | 0.034905 | 0.1174 | 0.44269
-0.22 | 0.047325 | 0.15841 | 0.599
-0.21 | 0.06483 | 0.2138 | 0.8063
-0.2 | 0.08738 | 0.28685 | 1.0839
-0.19 | 0.11729 | 0.3852 | 1.4389
-0.18 | 0.15859 | 0.51729 | 1.9232
-0.17 | 0.21242 | 0.691 | 2.5377
-0.16 | 0.28431 | 0.9182 | 3.3206
-0.15 | 0.37955 | 1.2136 | 4.3329
-0.14 | 0.50734 | 1.6002 | 5.5655
-0.13 | 0.6731 | 2.1003 | 7.166
-0.12 | 0.8928 | 2.7373 | 9.055
-0.11 | 1.1755 | 3.5479 | 11.343
-0.1 | 1.54 | 4.5619 | 14.038
-0.09 | 2.017 | 5.856 | 17.249
-0.08 | 2.6166 | 7.421 | 20.851
-0.07 | 3.374 | 9.326 | 25.06
-0.06 | 4.299 | 11.612 | 29.657
-0.05 | 5.473 | 14.319 | 34.878
-0.04 | 6.822 | 17.523 | 40.603
-0.03 | 8.496 | 21.166 | 46.863
-0.02 | 10.494 | 25.315 | 53.576
-0.01 | 12.773 | 30.06 | 60.88
0 | 15.468 | 35.308 | 68.6
0.01 | 18.466 | 41.077 | 76.83
0.02 | 21.798 | 47.248 | 85.45
0.03 | 25.483 | 54.048 | 94.57
0.04 | 29.491 | 61.19 | 104.02
0.05 | 33.745 | 68.78 | 113.68
0.06 | 38.3 | 76.77 | 123.8
0.07 | 43.123 | 85.29 | 134.32
0.08 | 48.005 | 94.08 | 145.01
0.09 | 53.058 | 103.16 | 155.9
0.1 | 57.92 | 112.54 | 166.92
0.11 | 63.11 | 122.16 | 178.39
0.12 | 68.3 | 132.25 | 189.98
0.13 | 73.41 | 142.47 | 201.64
0.14 | 78.48 | 152.8 | 213.34
0.15 | 83.4 | 163.53 | 225.28
0.16 | 88.21 | 174.17 | 237.36
0.17 | 92.76 | 185.17 | 249.47
0.18 | 97.15 | 196.34 | 261.61
0.19 | 101.54 | 207.49 | 273.61
0.2 | 105.61 | 218.69 | 285.98
0.21 | 109.52 | 230.21 | 298.34
0.22 | 113.17 | 241.56 | 310.56
0.23 | 116.61 | 253.02 | 322.96
0.24 | 119.99 | 264.49 | 335.02
0.25 | 123.03 | 275.92 | 347.39
0.26 | 126.01 | 287.46 | 359.53
0.27 | 128.81 | 298.94 | 371.57
0.28 | 131.38 | 310.3 | 383.51
0.29 | 133.83 | 321.69 | 395.51
0.3 | 136.01 | 332.93 | 407.52
0.31 | 138.15 | 344.19 | 419.22
0.32 | 140.2 | 355.28 | 431
0.33 | 142.23 | 366.26 | 442.35
0.34 | 143.9 | 377.1 | 453.85
0.35 | 145.52 | 387.83 | 465.15
0.36 | 147.07 | 398.35 | 476.17
0.37 | 148.58 | 408.88 | 487.34
0.38 | 150.21 | 419.15 | 498.05
0.39 | 151.2 | 429.04 | 508.67
0.4 | 152.38 | 438.84 | 519.08
0.41 | 153.62 | 448.51 | 529.35
0.42 | 154.57 | 457.95 | 539.49
0.43 | 155.76 | 467.12 | 549.33
0.44 | 156.46 | 475.92 | 558.95
0.45 | 157.41 | 484.59 | 568.38
0.46 | 158.34 | 493.01 | 577.6
0.47 | 159.25 | 501.07 | 586.4
0.48 | 159.93 | 508.82 | 595.2
0.49 | 160.53 | 516.31 | 603.6
0.5 | 161.38 | 523.59 | 611.8

## Tranconductance (mS-mm)
VGS (V) | VDS = 0.100 V | VDS = 0.500 V | VDS = 0.900 V
-0.75 | -0.001458 | -0.00498 | -0.0096
-0.74 | -0.0012055 | -0.00436 | -0.0105
-0.73 | -0.0010635 | -0.003695 | -0.010385
-0.72 | -0.0011235 | -0.00366 | -0.00997
-0.71 | -0.0011645 | -0.003705 | -0.010375
-0.7 | -0.0011125 | -0.003455 | -0.00974
-0.69 | -0.000933 | -0.00301 | -0.009705
-0.68 | -0.0008965 | -0.0031 | -0.00946
-0.67 | -0.0009485 | -0.003205 | -0.00865
-0.66 | -0.0009255 | -0.00284 | -0.00758
-0.65 | -0.0008855 | -0.002945 | -0.00858
-0.64 | -0.000853 | -0.00292 | -0.00875
-0.63 | -0.000759 | -0.002855 | -0.0077
-0.62 | -0.000698 | -0.00266 | -0.00818
-0.61 | -0.000712 | -0.002135 | -0.00825
-0.6 | -0.0006835 | -0.002385 | -0.00812
-0.59 | -0.0005915 | -0.002485 | -0.0064
-0.58 | -0.0005755 | -0.002085 | -0.006225
-0.57 | -0.000553 | -0.001985 | -0.007335
-0.56 | -0.000546 | -0.002225 | -0.005955
-0.55 | -0.0004945 | -0.002045 | -0.00496
-0.54 | -0.000469 | -0.0016285 | -0.005665
-0.53 | -0.0004305 | -0.0014685 | -0.005135
-0.52 | -0.0003815 | -0.001633 | -0.00442
-0.51 | -0.0003465 | -0.001488 | -0.00386
-0.5 | -0.000225 | -0.00096 | -0.003205
-0.49 | -0.0001275 | -0.000659 | -0.00247
-0.48 | -2.75e-05 | -8.65e-05 | -0.001165
-0.47 | 0.000149 | 0.000197 | 0.000655
-0.46 | 0.0003715 | 0.0007965 | 0.003125
-0.45 | 0.0006765 | 0.002103 | 0.006565
-0.44 | 0.001121 | 0.0033075 | 0.011475
-0.43 | 0.0016635 | 0.0057655 | 0.017765
-0.42 | 0.002383 | 0.008209 | 0.02634
-0.41 | 0.0034355 | 0.01103 | 0.03807
-0.4 | 0.0048795 | 0.01576 | 0.05645
-0.39 | 0.0068605 | 0.022535 | 0.081
-0.38 | 0.00945 | 0.031765 | 0.11452
-0.37 | 0.014305 | 0.044475 | 0.159475
-0.36 | 0.019619 | 0.060875 | 0.22305
-0.35 | 0.02573 | 0.08463 | 0.3176
-0.34 | 0.034925 | 0.11803 | 0.4363
-0.33 | 0.04823 | 0.166695 | 0.61125
-0.32 | 0.06664 | 0.228465 | 0.8442
-0.31 | 0.09136 | 0.3078 | 1.1719
-0.3 | 0.12416 | 0.4235 | 1.6291
-0.29 | 0.180285 | 0.57595 | 2.20195
-0.28 | 0.24558 | 0.7925 | 3.0285
-0.27 | 0.3221 | 1.0807 | 4.062
-0.26 | 0.4317 | 1.47775 | 5.5065
-0.25 | 0.584 | 1.99675 | 7.537
-0.24 | 0.7998 | 2.6865 | 10.1715
-0.23 | 1.08285 | 3.5995 | 13.661
-0.22 | 1.49625 | 4.82 | 18.1805
-0.21 | 2.00275 | 6.422 | 24.245
-0.2 | 2.623 | 8.57 | 31.63
-0.19 | 3.5605 | 11.522 | 41.965
-0.18 | 4.7565 | 15.29 | 54.94
-0.17 | 6.286 | 20.0455 | 69.87
-0.16 | 8.3565 | 26.13 | 89.76
-0.15 | 11.1515 | 34.1 | 112.245
-0.14 | 14.6775 | 44.335 | 141.655
-0.13 | 19.273 | 56.855 | 174.475
-0.12 | 25.12 | 72.38 | 208.85
-0.11 | 32.36 | 91.23 | 249.15
-0.1 | 42.075 | 115.405 | 295.3
-0.09 | 53.83 | 142.955 | 340.65
-0.08 | 67.85 | 173.5 | 390.55
-0.07 | 84.12 | 209.55 | 440.3
-0.06 | 104.95 | 249.65 | 490.9
-0.05 | 126.15 | 295.55 | 547.3
-0.04 | 151.15 | 342.35 | 599.25
-0.03 | 183.6 | 389.6 | 648.65
-0.02 | 213.85 | 444.7 | 700.85
-0.01 | 248.7 | 499.65 | 751.2
0 | 284.65 | 550.85 | 797.5
0.01 | 316.5 | 597 | 842.5
0.02 | 350.85 | 648.55 | 887
0.03 | 384.65 | 697.1 | 928.5
0.04 | 413.1 | 736.6 | 955.5
0.05 | 440.45 | 779 | 989
0.06 | 468.9 | 825.5 | 1032
0.07 | 485.25 | 865.5 | 1060.5
0.08 | 496.75 | 893.5 | 1079
0.09 | 495.75 | 923 | 1095.5
0.1 | 502.6 | 950 | 1124.5
0.11 | 519 | 985.5 | 1153
0.12 | 515 | 1015.5 | 1162.5
0.13 | 509 | 1027.5 | 1168
0.14 | 499.5 | 1053 | 1182
0.15 | 486.5 | 1068.5 | 1201
0.16 | 468 | 1082 | 1209.5
0.17 | 447 | 1108.5 | 1212.5
0.18 | 439 | 1116 | 1207
0.19 | 423 | 1117.5 | 1218.5
0.2 | 399 | 1136 | 1236.5
0.21 | 378 | 1143.5 | 1229
0.22 | 354.5 | 1140.5 | 1231
0.23 | 341 | 1146.5 | 1223
0.24 | 321 | 1145 | 1221.5
0.25 | 301 | 1148.5 | 1225.5
0.26 | 289 | 1151 | 1209
0.27 | 268.5 | 1142 | 1199
0.28 | 251 | 1137.5 | 1197
0.29 | 231.5 | 1131.5 | 1200.5
0.3 | 216 | 1125 | 1185.5
0.31 | 209.5 | 1117.5 | 1174
0.32 | 204 | 1103.5 | 1156.5
0.33 | 185 | 1091 | 1142.5
0.34 | 164.5 | 1078.5 | 1140
0.35 | 158.5 | 1062.5 | 1116
0.36 | 153 | 1052.5 | 1109.5
0.37 | 157 | 1040 | 1094
0.38 | 131 | 1008 | 1066.5
0.39 | 108.5 | 984.5 | 1051.5
0.4 | 121 | 973.5 | 1034
0.41 | 109.5 | 955.5 | 1020.5
0.42 | 107 | 930.5 | 999
0.43 | 94.5 | 898.5 | 973
0.44 | 82.5 | 873.5 | 952.5
0.45 | 94 | 854.5 | 932.5
0.46 | 92 | 824 | 901
0.47 | 79.5 | 790.5 | 880
0.48 | 64 | 762 | 860
0.49 | 72.5 | 738.5 | 830
0.5 | 85 | 728 | 820