## IDS-VDS Characteristic (mA-mm)
VGS (V) | VDS = 0.100 V | VDS = 0.500 V | VDS = 0.900 V
-0.75 | 0.00029399 | 0.0011295 | 0.0036192
-0.74 | 0.00028228 | 0.0010921 | 0.003523
-0.73 | 0.00026957 | 0.0010538 | 0.003401
-0.72 | 0.00025775 | 0.0010174 | 0.0033187
-0.71 | 0.00024624 | 0.0009827 | 0.0032216
-0.7 | 0.00023546 | 0.0009478 | 0.0031358
-0.69 | 0.0002261 | 0.000908 | 0.0030428
-0.68 | 0.0002145 | 0.0008731 | 0.002931
-0.67 | 0.00020541 | 0.0008484 | 0.0028455
-0.66 | 0.00019659 | 0.000817 | 0.0027555
-0.65 | 0.00018927 | 0.0007915 | 0.0026684
-0.64 | 0.0001808 | 0.0007604 | 0.0025754
-0.63 | 0.00017157 | 0.000736 | 0.0025101
-0.62 | 0.00016437 | 0.0007055 | 0.0024116
-0.61 | 0.00015693 | 0.0006804 | 0.0023464
-0.6 | 0.00014939 | 0.0006558 | 0.0022663
-0.59 | 0.00014364 | 0.0006311 | 0.0022078
-0.58 | 0.00013633 | 0.0006139 | 0.0021215
-0.57 | 0.00013033 | 0.0005901 | 0.0020567
-0.56 | 0.00012504 | 0.0005708 | 0.0019928
-0.55 | 0.00012011 | 0.0005507 | 0.0019389
-0.54 | 0.00011589 | 0.0005314 | 0.0018878
-0.53 | 0.00011112 | 0.0005131 | 0.0018405
-0.52 | 0.00010689 | 0.00049812 | 0.0017924
-0.51 | 0.00010336 | 0.00048296 | 0.001747
-0.5 | 0.0001009 | 0.00046998 | 0.0017134
-0.49 | 9.776e-05 | 0.00046442 | 0.0016834
-0.48 | 9.727e-05 | 0.00046231 | 0.0016794
-0.47 | 9.777e-05 | 0.00046083 | 0.001676
-0.46 | 0.00010094 | 0.00046703 | 0.0016946
-0.45 | 0.00010631 | 0.00048231 | 0.0017396
-0.44 | 0.00011511 | 0.00051262 | 0.0018464
-0.43 | 0.00012899 | 0.00055907 | 0.0019996
-0.42 | 0.00015018 | 0.0006287 | 0.0022258
-0.41 | 0.00017916 | 0.0007257 | 0.0025499
-0.4 | 0.00022143 | 0.0008651 | 0.0030484
-0.39 | 0.00028105 | 0.0010643 | 0.0037482
-0.38 | 0.00036377 | 0.0013441 | 0.0047438
-0.37 | 0.00047843 | 0.001728 | 0.006185
-0.36 | 0.0006653 | 0.0022664 | 0.008142
-0.35 | 0.0008892 | 0.003015 | 0.010883
-0.34 | 0.0012033 | 0.0040651 | 0.014722
-0.33 | 0.0016235 | 0.0054826 | 0.020121
-0.32 | 0.0022076 | 0.00755 | 0.02756
-0.31 | 0.003006 | 0.010253 | 0.037879
-0.3 | 0.0041059 | 0.013993 | 0.05197
-0.29 | 0.0055829 | 0.019072 | 0.07186
-0.28 | 0.007855 | 0.026089 | 0.09812
-0.27 | 0.010716 | 0.035596 | 0.1348
-0.26 | 0.014509 | 0.048559 | 0.1842
-0.25 | 0.019639 | 0.06651 | 0.25068
-0.24 | 0.026732 | 0.09005 | 0.34083
-0.23 | 0.036314 | 0.12218 | 0.46406
-0.22 | 0.049187 | 0.1653 | 0.6265
-0.21 | 0.06725 | 0.22193 | 0.8435
-0.2 | 0.09061 | 0.29931 | 1.1304
-0.19 | 0.12205 | 0.40191 | 1.5052
-0.18 | 0.16492 | 0.53793 | 2.0026
-0.17 | 0.22019 | 0.7172 | 2.6393
-0.16 | 0.29563 | 0.9539 | 3.4465
-0.15 | 0.39369 | 1.2657 | 4.4874
-0.14 | 0.52585 | 1.6623 | 5.812
-0.13 | 0.6977 | 2.1764 | 7.395
-0.12 | 0.9236 | 2.8402 | 9.332
-0.11 | 1.2172 | 3.6836 | 11.704
-0.1 | 1.5937 | 4.7386 | 14.395
-0.09 | 2.0851 | 6.049 | 17.725
-0.08 | 2.7024 | 7.645 | 21.456
-0.07 | 3.4848 | 9.62 | 25.739
-0.06 | 4.4395 | 11.963 | 30.434
-0.05 | 5.636 | 14.727 | 35.707
-0.04 | 7.025 | 17.988 | 41.553
-0.03 | 8.743 | 21.726 | 47.869
-0.02 | 10.779 | 25.98 | 54.703
-0.01 | 13.127 | 30.8 | 62.09
0 | 15.859 | 36.125 | 69.99
0.01 | 18.903 | 41.885 | 78.31
0.02 | 22.279 | 48.22 | 86.91
0.03 | 25.996 | 55.075 | 96.1
0.04 | 30.074 | 62.23 | 105.61
0.05 | 34.398 | 69.99 | 115.33
0.06 | 38.951 | 77.98 | 125.57
0.07 | 43.774 | 86.64 | 136.12
0.08 | 48.659 | 95.45 | 146.84
0.09 | 53.747 | 104.59 | 157.88
0.1 | 58.66 | 114 | 168.92
0.11 | 63.89 | 123.74 | 180.41
0.12 | 69.1 | 133.84 | 192.12
0.13 | 74.26 | 144.1 | 203.89
0.14 | 79.24 | 154.6 | 215.64
0.15 | 84.14 | 165.09 | 227.53
0.16 | 88.89 | 176.03 | 239.74
0.17 | 93.52 | 187.12 | 251.88
0.18 | 97.95 | 198.12 | 264.02
0.19 | 102.24 | 209.43 | 276.2
0.2 | 106.26 | 220.59 | 288.51
0.21 | 110.13 | 232.17 | 300.88
0.22 | 113.73 | 243.65 | 313.2
0.23 | 117.21 | 255.17 | 325.58
0.24 | 120.63 | 266.61 | 337.61
0.25 | 123.78 | 278.13 | 350.06
0.26 | 126.63 | 289.74 | 362.24
0.27 | 129.34 | 301.14 | 374.34
0.28 | 131.76 | 312.57 | 386.38
0.29 | 134.4 | 323.82 | 398.24
0.3 | 136.67 | 335.29 | 410.23
0.31 | 138.79 | 346.47 | 422.12
0.32 | 140.78 | 357.57 | 433.8
0.33 | 142.54 | 368.68 | 445.23
0.34 | 144.38 | 379.4 | 456.76
0.35 | 146.07 | 390.22 | 467.99
0.36 | 147.62 | 400.81 | 479.09
0.37 | 149 | 411.26 | 490.21
0.38 | 150.51 | 421.52 | 500.86
0.39 | 151.61 | 431.53 | 511.55
0.4 | 152.98 | 441.3 | 521.98
0.41 | 154.11 | 450.94 | 532.2
0.42 | 154.88 | 460.33 | 542.4
0.43 | 156.21 | 469.44 | 552.14
0.44 | 156.99 | 478.33 | 561.75
0.45 | 157.95 | 486.9 | 571.2
0.46 | 158.77 | 495.36 | 580.2
0.47 | 159.43 | 503.43 | 589.4
0.48 | 160.3 | 511.13 | 597.8
0.49 | 161.03 | 518.6 | 606.3
0.5 | 161.67 | 525.82 | 614.7

## Tranconductance (mS-mm)
VGS (V) | VDS = 0.100 V | VDS = 0.500 V | VDS = 0.900 V
-0.75 | -0.001171 | -0.00374 | -0.00962
-0.74 | -0.001221 | -0.003785 | -0.01091
-0.73 | -0.0012265 | -0.003735 | -0.010215
-0.72 | -0.0011665 | -0.003555 | -0.00897
-0.71 | -0.0011145 | -0.00348 | -0.009145
-0.7 | -0.001007 | -0.003735 | -0.00894
-0.69 | -0.001048 | -0.003735 | -0.01024
-0.68 | -0.0010345 | -0.00298 | -0.009865
-0.67 | -0.0008955 | -0.002805 | -0.008775
-0.66 | -0.000807 | -0.002845 | -0.008855
-0.65 | -0.0007895 | -0.00283 | -0.009005
-0.64 | -0.000885 | -0.002775 | -0.007915
-0.63 | -0.0008215 | -0.002745 | -0.00819
-0.62 | -0.000732 | -0.00278 | -0.008185
-0.61 | -0.000749 | -0.002485 | -0.007265
-0.6 | -0.0006645 | -0.002465 | -0.00693
-0.59 | -0.000653 | -0.002095 | -0.00724
-0.58 | -0.0006655 | -0.00205 | -0.007555
-0.57 | -0.0005645 | -0.002155 | -0.006435
-0.56 | -0.000511 | -0.00197 | -0.00589
-0.55 | -0.0004575 | -0.00197 | -0.00525
-0.54 | -0.0004495 | -0.00188 | -0.00492
-0.53 | -0.00045 | -0.001664 | -0.00477
-0.52 | -0.000388 | -0.001507 | -0.004675
-0.51 | -0.0002995 | -0.001407 | -0.00395
-0.5 | -0.00028 | -0.000927 | -0.00318
-0.49 | -0.0001815 | -0.0003835 | -0.0017
-0.48 | 5e-07 | -0.0001795 | -0.00037
-0.47 | 0.0001835 | 0.000236 | 0.00076
-0.46 | 0.000427 | 0.001074 | 0.00318
-0.45 | 0.0007085 | 0.0022795 | 0.00759
-0.44 | 0.001134 | 0.003838 | 0.013
-0.43 | 0.0017535 | 0.005804 | 0.01897
-0.42 | 0.0025085 | 0.0083315 | 0.027515
-0.41 | 0.0035625 | 0.01182 | 0.04113
-0.4 | 0.0050945 | 0.01693 | 0.059915
-0.39 | 0.007117 | 0.02395 | 0.08477
-0.38 | 0.009869 | 0.033185 | 0.12184
-0.37 | 0.0150765 | 0.046115 | 0.16991
-0.36 | 0.0205385 | 0.06435 | 0.2349
-0.35 | 0.0269 | 0.089935 | 0.329
-0.34 | 0.036715 | 0.12338 | 0.4619
-0.33 | 0.050215 | 0.174245 | 0.6419
-0.32 | 0.069125 | 0.23852 | 0.8879
-0.31 | 0.094915 | 0.32215 | 1.2205
-0.3 | 0.128845 | 0.44095 | 1.69905
-0.29 | 0.187455 | 0.6048 | 2.3075
-0.28 | 0.256655 | 0.8262 | 3.147
-0.27 | 0.3327 | 1.1235 | 4.304
-0.26 | 0.44615 | 1.5457 | 5.794
-0.25 | 0.61115 | 2.07455 | 7.8315
-0.24 | 0.83375 | 2.7835 | 10.669
-0.23 | 1.12275 | 3.7625 | 14.2835
-0.22 | 1.5468 | 4.9875 | 18.972
-0.21 | 2.07115 | 6.7005 | 25.195
-0.2 | 2.74 | 8.999 | 33.085
-0.19 | 3.7155 | 11.931 | 43.61
-0.18 | 4.907 | 15.7645 | 56.705
-0.17 | 6.5355 | 20.7985 | 72.195
-0.16 | 8.675 | 27.425 | 92.405
-0.15 | 11.511 | 35.42 | 118.275
-0.14 | 15.2005 | 45.535 | 145.38
-0.13 | 19.8875 | 58.895 | 176
-0.12 | 25.975 | 75.36 | 215.45
-0.11 | 33.505 | 94.92 | 253.15
-0.1 | 43.395 | 118.27 | 301.05
-0.09 | 55.435 | 145.32 | 353.05
-0.08 | 69.985 | 178.55 | 400.7
-0.07 | 86.855 | 215.9 | 448.9
-0.06 | 107.56 | 255.35 | 498.4
-0.05 | 129.275 | 301.25 | 555.95
-0.04 | 155.35 | 349.95 | 608.1
-0.03 | 187.7 | 399.6 | 657.5
-0.02 | 219.2 | 453.7 | 711.05
-0.01 | 254 | 507.25 | 764.35
0 | 288.8 | 554.25 | 811
0.01 | 321 | 604.75 | 846
0.02 | 354.65 | 659.5 | 889.5
0.03 | 389.75 | 700.5 | 935
0.04 | 420.1 | 745.75 | 961.5
0.05 | 443.85 | 787.5 | 998
0.06 | 468.8 | 832.5 | 1039.5
0.07 | 485.4 | 873.5 | 1063.5
0.08 | 498.65 | 897.5 | 1088
0.09 | 500.05 | 927.5 | 1104
0.1 | 507.15 | 957.5 | 1126.5
0.11 | 522 | 992 | 1160
0.12 | 518.5 | 1018 | 1174
0.13 | 507 | 1038 | 1176
0.14 | 494 | 1049.5 | 1182
0.15 | 482.5 | 1071.5 | 1205
0.16 | 469 | 1101.5 | 1217.5
0.17 | 453 | 1104.5 | 1214
0.18 | 436 | 1115.5 | 1216
0.19 | 415.5 | 1123.5 | 1224.5
0.2 | 394.5 | 1137 | 1234
0.21 | 373.5 | 1153 | 1234.5
0.22 | 354 | 1150 | 1235
0.23 | 345 | 1148 | 1220.5
0.24 | 328.5 | 1148 | 1224
0.25 | 300 | 1156.5 | 1231.5
0.26 | 278 | 1150.5 | 1214
0.27 | 256.5 | 1141.5 | 1207
0.28 | 253 | 1134 | 1195
0.29 | 245.5 | 1136 | 1192.5
0.3 | 219.5 | 1132.5 | 1194
0.31 | 205.5 | 1114 | 1178.5
0.32 | 187.5 | 1110.5 | 1155.5
0.33 | 180 | 1091.5 | 1148
0.34 | 176.5 | 1077 | 1138
0.35 | 162 | 1070.5 | 1116.5
0.36 | 146.5 | 1052 | 1111
0.37 | 144.5 | 1035.5 | 1088.5
0.38 | 130.5 | 1013.5 | 1067
0.39 | 123.5 | 989 | 1056
0.4 | 125 | 970.5 | 1032.5
0.41 | 95 | 951.5 | 1021
0.42 | 105 | 925 | 997
0.43 | 105.5 | 900 | 967.5
0.44 | 87 | 873 | 953
0.45 | 89 | 851.5 | 922.5
0.46 | 74 | 826.5 | 910
0.47 | 76.5 | 788.5 | 880
0.48 | 80 | 758.5 | 845
0.49 | 68.5 | 734.5 | 845
0.5 | 64 | 722 | 840