## IDS-VDS Characteristic (mA-mm)
VGS (V) | VDS = 0.100 V | VDS = 0.500 V | VDS = 0.900 V
-0.75 | 0.00030354 | 0.0011621 | 0.0037377
-0.74 | 0.00028991 | 0.0011184 | 0.0036171
-0.73 | 0.00027961 | 0.0010808 | 0.0035004
-0.72 | 0.00026912 | 0.0010413 | 0.0033899
-0.71 | 0.00025598 | 0.0010116 | 0.0032899
-0.7 | 0.00024335 | 0.0009715 | 0.003201
-0.69 | 0.00023144 | 0.0009445 | 0.0031156
-0.68 | 0.00022383 | 0.0009044 | 0.003013
-0.67 | 0.00021338 | 0.0008747 | 0.0029117
-0.66 | 0.00020635 | 0.0008415 | 0.0028295
-0.65 | 0.00019394 | 0.0008142 | 0.0027258
-0.64 | 0.00018632 | 0.0007829 | 0.0026362
-0.63 | 0.00017748 | 0.0007561 | 0.0025519
-0.62 | 0.00017039 | 0.0007265 | 0.0024826
-0.61 | 0.00016257 | 0.0006991 | 0.0024003
-0.6 | 0.00015679 | 0.0006693 | 0.0023182
-0.59 | 0.00015012 | 0.0006468 | 0.0022519
-0.58 | 0.00014301 | 0.0006286 | 0.0021829
-0.57 | 0.00013626 | 0.000604 | 0.0021232
-0.56 | 0.00013076 | 0.0005804 | 0.002061
-0.55 | 0.00012571 | 0.0005673 | 0.0019893
-0.54 | 0.00011864 | 0.000549 | 0.0019333
-0.53 | 0.00011528 | 0.0005339 | 0.0018766
-0.52 | 0.00011108 | 0.000517 | 0.001828
-0.51 | 0.00010782 | 0.0005054 | 0.0017768
-0.5 | 0.00010402 | 0.00049173 | 0.0017387
-0.49 | 0.00010256 | 0.00048336 | 0.0017194
-0.48 | 0.00010221 | 0.00047547 | 0.0017129
-0.47 | 0.00010304 | 0.00047643 | 0.0017085
-0.46 | 0.00010555 | 0.00048461 | 0.0017349
-0.45 | 0.00011183 | 0.00050033 | 0.0017893
-0.44 | 0.00012071 | 0.00052939 | 0.001903
-0.43 | 0.00013485 | 0.0005813 | 0.0020575
-0.42 | 0.00015631 | 0.0006487 | 0.0022972
-0.41 | 0.00018762 | 0.0007507 | 0.0026354
-0.4 | 0.000231 | 0.0008983 | 0.0031568
-0.39 | 0.00029376 | 0.0011017 | 0.0038852
-0.38 | 0.00037982 | 0.0013928 | 0.0049338
-0.37 | 0.00049862 | 0.0017908 | 0.006435
-0.36 | 0.000691 | 0.0023546 | 0.008501
-0.35 | 0.0009241 | 0.0031134 | 0.01139
-0.34 | 0.0012453 | 0.0041964 | 0.015433
-0.33 | 0.0016811 | 0.0056717 | 0.021035
-0.32 | 0.0022897 | 0.007874 | 0.028783
-0.31 | 0.0031202 | 0.01067 | 0.039579
-0.3 | 0.0042594 | 0.014527 | 0.054267
-0.29 | 0.005868 | 0.019893 | 0.0751
-0.28 | 0.008023 | 0.027065 | 0.10284
-0.27 | 0.010926 | 0.037035 | 0.14107
-0.26 | 0.014906 | 0.050494 | 0.19127
-0.25 | 0.020212 | 0.06918 | 0.26204
-0.24 | 0.027466 | 0.09362 | 0.35526
-0.23 | 0.037331 | 0.12736 | 0.48445
-0.22 | 0.050594 | 0.1718 | 0.6546
-0.21 | 0.06946 | 0.23033 | 0.8814
-0.2 | 0.09348 | 0.31099 | 1.1771
-0.19 | 0.12596 | 0.41793 | 1.5707
-0.18 | 0.16986 | 0.55844 | 2.0883
-0.17 | 0.22758 | 0.7466 | 2.7583
-0.16 | 0.30458 | 0.9896 | 3.6046
-0.15 | 0.40664 | 1.3062 | 4.6529
-0.14 | 0.54215 | 1.7272 | 6.049
-0.13 | 0.7185 | 2.2534 | 7.697
-0.12 | 0.9501 | 2.9347 | 9.737
-0.11 | 1.2486 | 3.8001 | 12.079
-0.1 | 1.6373 | 4.8767 | 14.943
-0.09 | 2.1411 | 6.225 | 18.268
-0.08 | 2.7722 | 7.905 | 22.081
-0.07 | 3.5709 | 9.901 | 26.37
-0.06 | 4.5448 | 12.304 | 31.227
-0.05 | 5.752 | 15.11 | 36.616
-0.04 | 7.198 | 18.437 | 42.464
-0.03 | 8.965 | 22.263 | 48.951
-0.02 | 11.019 | 26.549 | 55.773
-0.01 | 13.412 | 31.444 | 63.37
0 | 16.139 | 36.784 | 71.31
0.01 | 19.252 | 42.805 | 79.62
0.02 | 22.646 | 49.084 | 88.31
0.03 | 26.445 | 56.037 | 97.65
0.04 | 30.547 | 63.29 | 107.15
0.05 | 34.855 | 71.09 | 117.07
0.06 | 39.514 | 79.12 | 127.39
0.07 | 44.328 | 87.78 | 137.91
0.08 | 49.242 | 96.75 | 148.82
0.09 | 54.295 | 105.91 | 159.64
0.1 | 59.21 | 115.47 | 170.97
0.11 | 64.47 | 125.14 | 182.42
0.12 | 69.72 | 135.32 | 194.16
0.13 | 74.84 | 145.6 | 205.91
0.14 | 79.79 | 156.07 | 217.63
0.15 | 84.73 | 166.78 | 229.63
0.16 | 89.5 | 177.61 | 241.83
0.17 | 94.08 | 188.69 | 253.96
0.18 | 98.55 | 199.84 | 266.01
0.19 | 102.74 | 211.08 | 278.38
0.2 | 106.74 | 222.31 | 290.61
0.21 | 110.69 | 233.84 | 303.02
0.22 | 114.21 | 245.29 | 315.41
0.23 | 117.63 | 256.82 | 327.41
0.24 | 121.01 | 268.4 | 339.82
0.25 | 124.07 | 279.83 | 352.25
0.26 | 127 | 291.45 | 364.34
0.27 | 129.66 | 302.88 | 376.53
0.28 | 132.12 | 314.25 | 388.47
0.29 | 134.52 | 325.72 | 400.41
0.3 | 137.01 | 336.97 | 412.5
0.31 | 139.09 | 348.24 | 424.28
0.32 | 141.06 | 359.4 | 435.77
0.33 | 142.82 | 370.46 | 447.49
0.34 | 144.53 | 381.16 | 458.92
0.35 | 146.45 | 391.92 | 470.17
0.36 | 147.89 | 402.51 | 481.32
0.37 | 149.22 | 413.04 | 492.21
0.38 | 150.54 | 423.27 | 503.15
0.39 | 151.72 | 433.13 | 513.75
0.4 | 153.18 | 442.95 | 524.14
0.41 | 154.14 | 452.61 | 534.45
0.42 | 155.12 | 462.06 | 544.47
0.43 | 156.13 | 471.13 | 554.34
0.44 | 157.23 | 479.99 | 563.94
0.45 | 158.11 | 488.54 | 573.4
0.46 | 158.9 | 496.98 | 582.2
0.47 | 159.59 | 505.07 | 591.4
0.48 | 160.39 | 512.81 | 600.1
0.49 | 161.34 | 520.22 | 608.6
0.5 | 161.91 | 527.44 | 616.6

## Tranconductance (mS-mm)
VGS (V) | VDS = 0.100 V | VDS = 0.500 V | VDS = 0.900 V
-0.75 | -0.001363 | -0.00437 | -0.01206
-0.74 | -0.0011965 | -0.004065 | -0.011865
-0.73 | -0.0010395 | -0.003855 | -0.01136
-0.72 | -0.0011815 | -0.00346 | -0.010525
-0.71 | -0.0012885 | -0.00349 | -0.009445
-0.7 | -0.001227 | -0.003355 | -0.008715
-0.69 | -0.000976 | -0.003355 | -0.0094
-0.68 | -0.000903 | -0.00349 | -0.010195
-0.67 | -0.000874 | -0.003145 | -0.009175
-0.66 | -0.000972 | -0.003025 | -0.009295
-0.65 | -0.0010015 | -0.00293 | -0.009665
-0.64 | -0.000823 | -0.002905 | -0.008695
-0.63 | -0.0007965 | -0.00282 | -0.00768
-0.62 | -0.0007455 | -0.00285 | -0.00758
-0.61 | -0.00068 | -0.00286 | -0.00822
-0.6 | -0.0006225 | -0.002615 | -0.00742
-0.59 | -0.000689 | -0.002035 | -0.006765
-0.58 | -0.000693 | -0.00214 | -0.006435
-0.57 | -0.0006125 | -0.00241 | -0.006095
-0.56 | -0.0005275 | -0.001835 | -0.006695
-0.55 | -0.000606 | -0.00157 | -0.006385
-0.54 | -0.0005215 | -0.00167 | -0.005635
-0.53 | -0.000378 | -0.0016 | -0.005265
-0.52 | -0.000373 | -0.001425 | -0.00499
-0.51 | -0.000353 | -0.0012635 | -0.004465
-0.5 | -0.000263 | -0.001102 | -0.00287
-0.49 | -9.05e-05 | -0.000813 | -0.00129
-0.48 | 2.4e-05 | -0.0003465 | -0.000545
-0.47 | 0.000167 | 0.000457 | 0.0011
-0.46 | 0.0004395 | 0.001195 | 0.00404
-0.45 | 0.000758 | 0.002239 | 0.008405
-0.44 | 0.001151 | 0.0040485 | 0.01341
-0.43 | 0.00178 | 0.0059655 | 0.01971
-0.42 | 0.0026385 | 0.00847 | 0.028895
-0.41 | 0.0037345 | 0.01248 | 0.04298
-0.4 | 0.005307 | 0.01755 | 0.06249
-0.39 | 0.007441 | 0.024725 | 0.08885
-0.38 | 0.010243 | 0.034455 | 0.12749
-0.37 | 0.015559 | 0.04809 | 0.17836
-0.36 | 0.021274 | 0.06613 | 0.24775
-0.35 | 0.027715 | 0.09209 | 0.3466
-0.34 | 0.03785 | 0.127915 | 0.48225
-0.33 | 0.05222 | 0.18388 | 0.6675
-0.32 | 0.071955 | 0.249915 | 0.9272
-0.31 | 0.098485 | 0.33265 | 1.2742
-0.3 | 0.13739 | 0.46115 | 1.77605
-0.29 | 0.18818 | 0.6269 | 2.42865
-0.28 | 0.2529 | 0.8571 | 3.2985
-0.27 | 0.34415 | 1.17145 | 4.4215
-0.26 | 0.4643 | 1.60725 | 6.0485
-0.25 | 0.628 | 2.1563 | 8.1995
-0.24 | 0.85595 | 2.909 | 11.1205
-0.23 | 1.1564 | 3.909 | 14.967
-0.22 | 1.60645 | 5.1485 | 19.8475
-0.21 | 2.1443 | 6.9595 | 26.125
-0.2 | 2.825 | 9.38 | 34.465
-0.19 | 3.819 | 12.3725 | 45.56
-0.18 | 5.081 | 16.4335 | 59.38
-0.17 | 6.736 | 21.558 | 75.815
-0.16 | 8.953 | 27.98 | 94.73
-0.15 | 11.8785 | 36.88 | 122.22
-0.14 | 15.593 | 47.36 | 152.205
-0.13 | 20.3975 | 60.375 | 184.4
-0.12 | 26.505 | 77.335 | 219.1
-0.11 | 34.36 | 97.1 | 260.3
-0.1 | 44.625 | 121.245 | 309.45
-0.09 | 56.745 | 151.415 | 356.9
-0.08 | 71.49 | 183.8 | 405.1
-0.07 | 88.63 | 219.95 | 457.3
-0.06 | 109.055 | 260.45 | 512.3
-0.05 | 132.66 | 306.65 | 561.85
-0.04 | 160.65 | 357.65 | 616.75
-0.03 | 191.05 | 405.6 | 665.45
-0.02 | 222.35 | 459.05 | 720.95
-0.01 | 256 | 511.75 | 776.85
0 | 292 | 568.05 | 812.5
0.01 | 325.35 | 615 | 850
0.02 | 359.65 | 661.6 | 901.5
0.03 | 395.05 | 710.3 | 942
0.04 | 420.5 | 752.65 | 971
0.05 | 448.35 | 791.5 | 1012
0.06 | 473.65 | 834.5 | 1042
0.07 | 486.4 | 881.5 | 1071.5
0.08 | 498.35 | 906.5 | 1086.5
0.09 | 498.4 | 936 | 1107.5
0.1 | 508.75 | 961.5 | 1139
0.11 | 525.5 | 992.5 | 1159.5
0.12 | 518.5 | 1023 | 1174.5
0.13 | 503.5 | 1037.5 | 1173.5
0.14 | 494.5 | 1059 | 1186
0.15 | 485.5 | 1077 | 1210
0.16 | 467.5 | 1095.5 | 1216.5
0.17 | 452.5 | 1111.5 | 1209
0.18 | 433 | 1119.5 | 1221
0.19 | 409.5 | 1123.5 | 1230
0.2 | 397.5 | 1138 | 1232
0.21 | 373.5 | 1149 | 1240
0.22 | 347 | 1149 | 1219.5
0.23 | 340 | 1155.5 | 1220.5
0.24 | 322 | 1150.5 | 1242
0.25 | 299.5 | 1152.5 | 1226
0.26 | 279.5 | 1152.5 | 1214
0.27 | 256 | 1140 | 1206.5
0.28 | 243 | 1142 | 1194
0.29 | 244.5 | 1136 | 1201.5
0.3 | 228.5 | 1126 | 1193.5
0.31 | 202.5 | 1121.5 | 1163.5
0.32 | 186.5 | 1111 | 1160.5
0.33 | 173.5 | 1088 | 1157.5
0.34 | 181.5 | 1073 | 1134
0.35 | 168 | 1067.5 | 1120
0.36 | 138.5 | 1056 | 1102
0.37 | 132.5 | 1038 | 1091.5
0.38 | 125 | 1004.5 | 1077
0.39 | 132 | 984 | 1049.5
0.4 | 121 | 974 | 1035
0.41 | 97 | 955.5 | 1016.5
0.42 | 99.5 | 926 | 994.5
0.43 | 105.5 | 896.5 | 973.5
0.44 | 99 | 870.5 | 953
0.45 | 83.5 | 849.5 | 913
0.46 | 74 | 826.5 | 900
0.47 | 74.5 | 791.5 | 895
0.48 | 87.5 | 757.5 | 860
0.49 | 76 | 731.5 | 825
0.5 | 57 | 722 | 800