## IDS-VDS Characteristic (mA-mm)
VGS (V) | VDS = 0.100 V | VDS = 0.500 V | VDS = 0.900 V
-0.75 | 0.00028824 | 0.0011293 | 0.0036863
-0.74 | 0.00027405 | 0.0010858 | 0.0035608
-0.73 | 0.00026243 | 0.0010466 | 0.0034692
-0.72 | 0.00025141 | 0.0010133 | 0.0033533
-0.71 | 0.00023831 | 0.0009781 | 0.0032516
-0.7 | 0.00022864 | 0.000944 | 0.0031572
-0.69 | 0.00021821 | 0.0009043 | 0.0030503
-0.68 | 0.00020915 | 0.0008709 | 0.0029634
-0.67 | 0.00020051 | 0.0008387 | 0.0028562
-0.66 | 0.00019102 | 0.000811 | 0.0027617
-0.65 | 0.00018135 | 0.0007809 | 0.0026758
-0.64 | 0.00017429 | 0.0007539 | 0.0026013
-0.63 | 0.00016579 | 0.0007195 | 0.0025363
-0.62 | 0.00015969 | 0.000703 | 0.0024586
-0.61 | 0.00015205 | 0.0006736 | 0.0023665
-0.6 | 0.00014405 | 0.0006494 | 0.0023042
-0.59 | 0.00013925 | 0.0006236 | 0.002215
-0.58 | 0.00013294 | 0.0006084 | 0.0021612
-0.57 | 0.00012635 | 0.0005807 | 0.0020854
-0.56 | 0.00012122 | 0.000563 | 0.0020192
-0.55 | 0.00011672 | 0.0005398 | 0.001958
-0.54 | 0.00011064 | 0.0005271 | 0.0019023
-0.53 | 0.00010554 | 0.000507 | 0.0018457
-0.52 | 0.00010344 | 0.00049473 | 0.0018023
-0.51 | 9.96e-05 | 0.0004815 | 0.0017527
-0.5 | 9.752e-05 | 0.0004701 | 0.0017241
-0.49 | 9.568e-05 | 0.00046081 | 0.0016898
-0.48 | 9.515e-05 | 0.00045964 | 0.0016831
-0.47 | 9.575e-05 | 0.00046059 | 0.0016958
-0.46 | 9.956e-05 | 0.00046681 | 0.0017137
-0.45 | 0.00010563 | 0.00049011 | 0.0017879
-0.44 | 0.00011506 | 0.00052033 | 0.0018899
-0.43 | 0.00013065 | 0.00056773 | 0.0020589
-0.42 | 0.00015339 | 0.0006441 | 0.0023171
-0.41 | 0.00018537 | 0.0007512 | 0.0026808
-0.4 | 0.00023169 | 0.0009077 | 0.0032268
-0.39 | 0.00029603 | 0.0011246 | 0.0040025
-0.38 | 0.00038569 | 0.0014283 | 0.0050897
-0.37 | 0.00050984 | 0.0018459 | 0.006705
-0.36 | 0.0007119 | 0.0024321 | 0.008809
-0.35 | 0.000953 | 0.0032362 | 0.011872
-0.34 | 0.0012873 | 0.0043644 | 0.016134
-0.33 | 0.0017397 | 0.006002 | 0.02202
-0.32 | 0.0023638 | 0.00812 | 0.029941
-0.31 | 0.003221 | 0.011016 | 0.041226
-0.3 | 0.0044049 | 0.015061 | 0.056743
-0.29 | 0.006167 | 0.02053 | 0.07832
-0.28 | 0.008396 | 0.028069 | 0.10704
-0.27 | 0.01142 | 0.038333 | 0.14693
-0.26 | 0.015502 | 0.052351 | 0.20069
-0.25 | 0.021061 | 0.07181 | 0.27301
-0.24 | 0.028462 | 0.09645 | 0.36879
-0.23 | 0.038718 | 0.13126 | 0.50088
-0.22 | 0.052298 | 0.17753 | 0.6768
-0.21 | 0.0717 | 0.23876 | 0.9124
-0.2 | 0.09636 | 0.32149 | 1.219
-0.19 | 0.12977 | 0.42932 | 1.6256
-0.18 | 0.17467 | 0.5737 | 2.1492
-0.17 | 0.23369 | 0.7648 | 2.8214
-0.16 | 0.31144 | 1.0152 | 3.6916
-0.15 | 0.41614 | 1.3404 | 4.797
-0.14 | 0.55316 | 1.7605 | 6.182
-0.13 | 0.7331 | 2.3029 | 7.874
-0.12 | 0.9679 | 3.0002 | 9.919
-0.11 | 1.2749 | 3.8744 | 12.36
-0.1 | 1.6697 | 4.9788 | 15.277
-0.09 | 2.1747 | 6.355 | 18.563
-0.08 | 2.8178 | 8.029 | 22.45
-0.07 | 3.621 | 10.063 | 26.802
-0.06 | 4.6142 | 12.488 | 31.639
-0.05 | 5.815 | 15.36 | 37.175
-0.04 | 7.281 | 18.753 | 42.938
-0.03 | 9.061 | 22.516 | 49.471
-0.02 | 11.131 | 26.899 | 56.411
-0.01 | 13.544 | 31.799 | 63.87
0 | 16.306 | 37.218 | 71.83
0.01 | 19.426 | 43.089 | 80.35
0.02 | 22.861 | 49.471 | 88.89
0.03 | 26.649 | 56.461 | 98.27
0.04 | 30.751 | 63.71 | 107.83
0.05 | 35.068 | 71.49 | 117.75
0.06 | 39.679 | 79.68 | 128.01
0.07 | 44.557 | 88.3 | 138.55
0.08 | 49.529 | 97.16 | 149.37
0.09 | 54.568 | 106.45 | 160.37
0.1 | 59.54 | 115.83 | 171.61
0.11 | 64.72 | 125.72 | 182.96
0.12 | 69.93 | 135.77 | 194.69
0.13 | 75.02 | 146.05 | 206.41
0.14 | 79.99 | 156.53 | 218.26
0.15 | 84.86 | 167.21 | 230.23
0.16 | 89.73 | 178.16 | 242.23
0.17 | 94.34 | 189.06 | 254.42
0.18 | 98.72 | 200.26 | 266.6
0.19 | 102.86 | 211.5 | 278.82
0.2 | 106.99 | 222.78 | 291.19
0.21 | 110.88 | 234.32 | 303.41
0.22 | 114.49 | 245.66 | 315.76
0.23 | 118 | 257.22 | 328.06
0.24 | 121.26 | 268.72 | 340.31
0.25 | 124.22 | 280.31 | 352.5
0.26 | 127.29 | 291.69 | 364.7
0.27 | 129.85 | 303.19 | 376.77
0.28 | 132.56 | 314.61 | 388.81
0.29 | 134.95 | 325.9 | 400.78
0.3 | 137.26 | 337.37 | 412.57
0.31 | 139.29 | 348.41 | 424.39
0.32 | 141.32 | 359.5 | 436.04
0.33 | 143.18 | 370.61 | 447.58
0.34 | 145.06 | 381.41 | 459.05
0.35 | 146.81 | 392.21 | 470.14
0.36 | 148.13 | 402.61 | 481.3
0.37 | 149.57 | 413.16 | 492.35
0.38 | 151.1 | 423.31 | 503.08
0.39 | 152.21 | 433.27 | 513.65
0.4 | 153.56 | 443.09 | 523.99
0.41 | 154.52 | 452.59 | 534.21
0.42 | 155.6 | 462.12 | 544.31
0.43 | 156.67 | 471.22 | 554.09
0.44 | 157.58 | 480.06 | 563.58
0.45 | 158.45 | 488.56 | 572.7
0.46 | 159.29 | 496.96 | 582
0.47 | 160.04 | 505.07 | 591
0.48 | 160.92 | 512.73 | 599.6
0.49 | 161.77 | 520.21 | 608.3
0.5 | 162.27 | 527.34 | 616.5

## Tranconductance (mS-mm)
VGS (V) | VDS = 0.100 V | VDS = 0.500 V | VDS = 0.900 V
-0.75 | -0.001419 | -0.00435 | -0.01255
-0.74 | -0.0012905 | -0.004135 | -0.010855
-0.73 | -0.001132 | -0.003625 | -0.010375
-0.72 | -0.001206 | -0.003425 | -0.01088
-0.71 | -0.0011385 | -0.003465 | -0.009805
-0.7 | -0.001005 | -0.00369 | -0.010065
-0.69 | -0.0009745 | -0.003655 | -0.00969
-0.68 | -0.000885 | -0.00328 | -0.009705
-0.67 | -0.0009065 | -0.002995 | -0.010085
-0.66 | -0.000958 | -0.00289 | -0.00902
-0.65 | -0.0008365 | -0.002855 | -0.00802
-0.64 | -0.000778 | -0.00307 | -0.006975
-0.63 | -0.00073 | -0.002545 | -0.007135
-0.62 | -0.000687 | -0.002295 | -0.00849
-0.61 | -0.000782 | -0.00268 | -0.00772
-0.6 | -0.00064 | -0.0025 | -0.007575
-0.59 | -0.0005555 | -0.00205 | -0.00715
-0.58 | -0.000645 | -0.002145 | -0.00648
-0.57 | -0.000586 | -0.00227 | -0.0071
-0.56 | -0.0004815 | -0.002045 | -0.00637
-0.55 | -0.000529 | -0.001795 | -0.005845
-0.54 | -0.000559 | -0.00164 | -0.005615
-0.53 | -0.00036 | -0.0016185 | -0.005
-0.52 | -0.000297 | -0.001275 | -0.00465
-0.51 | -0.000296 | -0.0012315 | -0.00391
-0.5 | -0.000196 | -0.0010345 | -0.003145
-0.49 | -0.0001185 | -0.000523 | -0.00205
-0.48 | 3.5e-06 | -1.1e-05 | 0.0003
-0.47 | 0.0002205 | 0.0003585 | 0.00153
-0.46 | 0.000494 | 0.001476 | 0.004605
-0.45 | 0.000775 | 0.002676 | 0.00881
-0.44 | 0.001251 | 0.003881 | 0.01355
-0.43 | 0.0019165 | 0.0061885 | 0.02136
-0.42 | 0.002736 | 0.0091735 | 0.031095
-0.41 | 0.003915 | 0.01318 | 0.045485
-0.4 | 0.005533 | 0.01867 | 0.066085
-0.39 | 0.0077 | 0.02603 | 0.093145
-0.38 | 0.0106905 | 0.036065 | 0.135125
-0.37 | 0.0163105 | 0.05019 | 0.185965
-0.36 | 0.022158 | 0.069515 | 0.25835
-0.35 | 0.02877 | 0.096615 | 0.36625
-0.34 | 0.039335 | 0.13829 | 0.5074
-0.33 | 0.053825 | 0.18778 | 0.69035
-0.32 | 0.074065 | 0.2507 | 0.9603
-0.31 | 0.102055 | 0.34705 | 1.3401
-0.3 | 0.1473 | 0.4757 | 1.8547
-0.29 | 0.199555 | 0.6504 | 2.51485
-0.28 | 0.26265 | 0.89015 | 3.4305
-0.27 | 0.3553 | 1.2141 | 4.6825
-0.26 | 0.48205 | 1.67385 | 6.304
-0.25 | 0.648 | 2.20495 | 8.405
-0.24 | 0.88285 | 2.9725 | 11.3935
-0.23 | 1.1918 | 4.054 | 15.4005
-0.22 | 1.6491 | 5.375 | 20.576
-0.21 | 2.2031 | 7.198 | 27.11
-0.2 | 2.9035 | 9.528 | 35.66
-0.19 | 3.9155 | 12.6105 | 46.51
-0.18 | 5.196 | 16.774 | 59.79
-0.17 | 6.8385 | 22.075 | 77.12
-0.16 | 9.1225 | 28.78 | 98.78
-0.15 | 12.086 | 37.265 | 124.52
-0.14 | 15.848 | 48.125 | 153.85
-0.13 | 20.737 | 61.985 | 186.85
-0.12 | 27.09 | 78.575 | 224.3
-0.11 | 35.09 | 98.93 | 267.9
-0.1 | 44.99 | 124.03 | 310.15
-0.09 | 57.405 | 152.51 | 358.65
-0.08 | 72.315 | 185.4 | 411.95
-0.07 | 89.82 | 222.95 | 459.45
-0.06 | 109.7 | 264.85 | 518.65
-0.05 | 133.34 | 313.25 | 564.95
-0.04 | 162.3 | 357.8 | 614.8
-0.03 | 192.5 | 407.3 | 673.65
-0.02 | 224.15 | 464.15 | 719.95
-0.01 | 258.75 | 515.95 | 770.95
0 | 294.1 | 564.5 | 824
0.01 | 327.75 | 612.65 | 853
0.02 | 361.15 | 668.6 | 896
0.03 | 394.5 | 711.95 | 947
0.04 | 420.95 | 751.45 | 974
0.05 | 446.4 | 798.5 | 1009
0.06 | 474.45 | 840.5 | 1040
0.07 | 492.5 | 874 | 1068
0.08 | 500.55 | 907.5 | 1091
0.09 | 500.55 | 933.5 | 1112
0.1 | 507.6 | 963.5 | 1129.5
0.11 | 519.5 | 997 | 1154
0.12 | 515 | 1016.5 | 1172.5
0.13 | 503 | 1038 | 1178.5
0.14 | 492 | 1058 | 1191
0.15 | 487 | 1081.5 | 1198.5
0.16 | 474 | 1092.5 | 1209.5
0.17 | 449.5 | 1105 | 1218.5
0.18 | 426 | 1122 | 1220
0.19 | 413.5 | 1126 | 1229.5
0.2 | 401 | 1141 | 1229.5
0.21 | 375 | 1144 | 1228.5
0.22 | 356 | 1145 | 1232.5
0.23 | 338.5 | 1153 | 1227.5
0.24 | 311 | 1154.5 | 1222
0.25 | 301.5 | 1148.5 | 1219.5
0.26 | 281.5 | 1144 | 1213.5
0.27 | 263.5 | 1146 | 1205.5
0.28 | 255 | 1135.5 | 1200.5
0.29 | 235 | 1138 | 1188
0.3 | 217 | 1125.5 | 1180.5
0.31 | 203 | 1106.5 | 1173.5
0.32 | 194.5 | 1110 | 1159.5
0.33 | 187 | 1095.5 | 1150.5
0.34 | 181.5 | 1080 | 1128
0.35 | 153.5 | 1060 | 1112.5
0.36 | 138 | 1047.5 | 1110.5
0.37 | 148.5 | 1035 | 1089
0.38 | 132 | 1005.5 | 1065
0.39 | 123 | 989 | 1045.5
0.4 | 115.5 | 966 | 1028
0.41 | 102 | 951.5 | 1016
0.42 | 107.5 | 931.5 | 994
0.43 | 99 | 897 | 963.5
0.44 | 89 | 867 | 930.5
0.45 | 85.5 | 845 | 921
0.46 | 79.5 | 825.5 | 915
0.47 | 81.5 | 788.5 | 880
0.48 | 86.5 | 757 | 865
0.49 | 67.5 | 730.5 | 845
0.5 | 50 | 713 | 820