## IDS-VDS Characteristic (mA-mm)
VGS (V) | VDS = 0.100 V | VDS = 0.500 V | VDS = 0.900 V
-0.75 | 0.00034499 | 0.0015917 | 0.005697
-0.74 | 0.00032855 | 0.0015306 | 0.005477
-0.73 | 0.00031464 | 0.0014697 | 0.005318
-0.72 | 0.00029772 | 0.0014091 | 0.005172
-0.71 | 0.00028564 | 0.0013603 | 0.0049847
-0.7 | 0.00026942 | 0.0013009 | 0.0048347
-0.69 | 0.00025563 | 0.0012523 | 0.0046767
-0.68 | 0.00024445 | 0.0011946 | 0.0044976
-0.67 | 0.00023317 | 0.0011563 | 0.0043346
-0.66 | 0.00022441 | 0.0011028 | 0.0041999
-0.65 | 0.00021362 | 0.0010662 | 0.0040582
-0.64 | 0.00020452 | 0.0010251 | 0.0039165
-0.63 | 0.00019402 | 0.0009825 | 0.0037971
-0.62 | 0.00018381 | 0.0009385 | 0.003651
-0.61 | 0.00017569 | 0.0009002 | 0.0035221
-0.6 | 0.00016679 | 0.0008716 | 0.0034039
-0.59 | 0.00015984 | 0.0008356 | 0.003281
-0.58 | 0.00015085 | 0.0007985 | 0.0031618
-0.57 | 0.00014419 | 0.0007678 | 0.0030705
-0.56 | 0.00013822 | 0.0007263 | 0.002981
-0.55 | 0.00013009 | 0.0007025 | 0.0028638
-0.54 | 0.00012339 | 0.0006725 | 0.0027468
-0.53 | 0.00011899 | 0.0006479 | 0.0026605
-0.52 | 0.00011306 | 0.0006222 | 0.0025628
-0.51 | 0.00010836 | 0.0006029 | 0.002494
-0.5 | 0.00010462 | 0.0005802 | 0.0023988
-0.49 | 0.00010053 | 0.0005573 | 0.0023318
-0.48 | 9.785e-05 | 0.0005432 | 0.0022611
-0.47 | 9.595e-05 | 0.0005297 | 0.0022035
-0.46 | 9.465e-05 | 0.0005223 | 0.0021669
-0.45 | 9.501e-05 | 0.0005157 | 0.0021358
-0.44 | 9.781e-05 | 0.0005182 | 0.002133
-0.43 | 0.00010429 | 0.0005326 | 0.002154
-0.42 | 0.00011333 | 0.000554 | 0.0022169
-0.41 | 0.00012882 | 0.0005963 | 0.0023282
-0.4 | 0.00015089 | 0.0006552 | 0.0025284
-0.39 | 0.00018449 | 0.0007482 | 0.0028261
-0.38 | 0.00023094 | 0.0008838 | 0.0032418
-0.37 | 0.00029708 | 0.0010778 | 0.0038919
-0.36 | 0.0003884 | 0.0013531 | 0.0047987
-0.35 | 0.00051965 | 0.0017488 | 0.006187
-0.34 | 0.000733 | 0.0022958 | 0.008053
-0.33 | 0.0009873 | 0.0030514 | 0.010697
-0.32 | 0.001341 | 0.0041178 | 0.014469
-0.31 | 0.0018306 | 0.0055733 | 0.019684
-0.3 | 0.0025122 | 0.007813 | 0.027153
-0.29 | 0.0034491 | 0.010646 | 0.037678
-0.28 | 0.0047124 | 0.014585 | 0.051788
-0.27 | 0.006688 | 0.019981 | 0.07195
-0.26 | 0.009143 | 0.027363 | 0.09903
-0.25 | 0.012483 | 0.037676 | 0.13673
-0.24 | 0.017015 | 0.051602 | 0.18701
-0.23 | 0.023331 | 0.07163 | 0.25763
-0.22 | 0.031875 | 0.097 | 0.35094
-0.21 | 0.043483 | 0.13206 | 0.48263
-0.2 | 0.0598 | 0.17913 | 0.6544
-0.19 | 0.08123 | 0.2425 | 0.8914
-0.18 | 0.11023 | 0.3302 | 1.2
-0.17 | 0.14941 | 0.44448 | 1.6039
-0.16 | 0.20079 | 0.5977 | 2.1417
-0.15 | 0.2709 | 0.7983 | 2.8419
-0.14 | 0.36436 | 1.0705 | 3.7387
-0.13 | 0.48857 | 1.4171 | 4.8813
-0.12 | 0.6478 | 1.8778 | 6.305
-0.11 | 0.8623 | 2.4502 | 8.055
-0.1 | 1.145 | 3.2096 | 10.2
-0.09 | 1.5162 | 4.181 | 12.768
-0.08 | 1.9915 | 5.3764 | 15.753
-0.07 | 2.5909 | 6.872 | 19.258
-0.06 | 3.3554 | 8.676 | 23.265
-0.05 | 4.304 | 10.902 | 27.857
-0.04 | 5.497 | 13.551 | 32.804
-0.03 | 6.864 | 16.644 | 38.402
-0.02 | 8.579 | 20.294 | 44.536
-0.01 | 10.638 | 24.351 | 51.212
0 | 13.027 | 29.056 | 58.57
0.01 | 15.768 | 34.263 | 66.22
0.02 | 18.832 | 39.997 | 74.13
0.03 | 22.336 | 46.275 | 82.85
0.04 | 26.046 | 53.032 | 91.89
0.05 | 30.171 | 60.07 | 101.26
0.06 | 34.539 | 67.78 | 111.05
0.07 | 39.179 | 75.94 | 121.1
0.08 | 44.008 | 84.43 | 131.56
0.09 | 48.966 | 93.28 | 142.23
0.1 | 54.08 | 102.26 | 153.14
0.11 | 59 | 111.8 | 164.41
0.12 | 64.27 | 121.66 | 175.72
0.13 | 69.42 | 131.74 | 187.41
0.14 | 74.43 | 142.05 | 199.15
0.15 | 79.44 | 152.38 | 210.96
0.16 | 84.39 | 163.22 | 222.9
0.17 | 89.11 | 174.06 | 235.06
0.18 | 93.61 | 185.05 | 247.12
0.19 | 97.99 | 196.11 | 259.32
0.2 | 102.2 | 207.46 | 271.75
0.21 | 106.11 | 218.91 | 283.86
0.22 | 109.97 | 230.41 | 296.4
0.23 | 113.57 | 241.93 | 308.69
0.24 | 116.95 | 253.2 | 320.96
0.25 | 120.31 | 264.98 | 333.4
0.26 | 123.23 | 276.65 | 345.56
0.27 | 126.01 | 288.13 | 357.89
0.28 | 128.76 | 299.67 | 370
0.29 | 131.3 | 310.96 | 382.2
0.3 | 133.8 | 322.57 | 394.22
0.31 | 135.89 | 333.88 | 406.26
0.32 | 137.87 | 345.18 | 418.11
0.33 | 139.95 | 356.3 | 429.87
0.34 | 141.96 | 367.36 | 441.51
0.35 | 143.62 | 378.23 | 452.85
0.36 | 145.16 | 389.03 | 464.33
0.37 | 146.65 | 399.77 | 475.7
0.38 | 148.13 | 410.06 | 486.66
0.39 | 149.74 | 420.38 | 497.68
0.4 | 150.78 | 430.41 | 508.13
0.41 | 151.84 | 440.28 | 518.78
0.42 | 153.05 | 450.06 | 529.25
0.43 | 154.05 | 459.28 | 539.36
0.44 | 155.3 | 468.48 | 549.22
0.45 | 155.95 | 477.45 | 558.95
0.46 | 156.83 | 486.14 | 568.55
0.47 | 157.73 | 494.48 | 577.4
0.48 | 158.67 | 502.51 | 586.6
0.49 | 159.43 | 510.34 | 595.1
0.5 | 160.05 | 517.84 | 603.8

## Tranconductance (mS-mm)
VGS (V) | VDS = 0.100 V | VDS = 0.500 V | VDS = 0.900 V
-0.75 | -0.001644 | -0.00611 | -0.022
-0.74 | -0.0015175 | -0.0061 | -0.01895
-0.73 | -0.0015415 | -0.006075 | -0.01525
-0.72 | -0.00145 | -0.00547 | -0.016665
-0.71 | -0.001415 | -0.00541 | -0.016865
-0.7 | -0.0015005 | -0.0054 | -0.0154
-0.69 | -0.0012485 | -0.005315 | -0.016855
-0.68 | -0.001123 | -0.0048 | -0.017105
-0.67 | -0.001002 | -0.00459 | -0.014885
-0.66 | -0.0009775 | -0.004505 | -0.01382
-0.65 | -0.0009945 | -0.003885 | -0.01417
-0.64 | -0.00098 | -0.004185 | -0.013055
-0.63 | -0.0010355 | -0.00433 | -0.013275
-0.62 | -0.0009165 | -0.004115 | -0.01375
-0.61 | -0.000851 | -0.003345 | -0.012355
-0.6 | -0.0007925 | -0.00323 | -0.012055
-0.59 | -0.000797 | -0.003655 | -0.012105
-0.58 | -0.0007825 | -0.00339 | -0.010525
-0.57 | -0.0006315 | -0.00361 | -0.00904
-0.56 | -0.000705 | -0.003265 | -0.010335
-0.55 | -0.0007415 | -0.00269 | -0.01171
-0.54 | -0.000555 | -0.00273 | -0.010165
-0.53 | -0.0005165 | -0.002515 | -0.0092
-0.52 | -0.0005315 | -0.00225 | -0.008325
-0.51 | -0.000422 | -0.0021 | -0.0082
-0.5 | -0.0003915 | -0.00228 | -0.00811
-0.49 | -0.0003385 | -0.00185 | -0.006885
-0.48 | -0.000229 | -0.00138 | -0.006415
-0.47 | -0.00016 | -0.001045 | -0.00471
-0.46 | -4.7e-05 | -0.0007 | -0.003385
-0.45 | 0.000158 | -0.000205 | -0.001695
-0.44 | 0.000464 | 0.000845 | 0.00091
-0.43 | 0.000776 | 0.00179 | 0.004195
-0.42 | 0.0012265 | 0.003185 | 0.00871
-0.41 | 0.001878 | 0.00506 | 0.015575
-0.4 | 0.0027835 | 0.007595 | 0.024895
-0.39 | 0.0040025 | 0.01143 | 0.03567
-0.38 | 0.0056295 | 0.01648 | 0.05329
-0.37 | 0.007873 | 0.023465 | 0.077845
-0.36 | 0.0111285 | 0.03355 | 0.114755
-0.35 | 0.01723 | 0.047135 | 0.162715
-0.34 | 0.0233825 | 0.06513 | 0.2255
-0.33 | 0.0304 | 0.0911 | 0.3208
-0.32 | 0.042165 | 0.126095 | 0.44935
-0.31 | 0.05856 | 0.18476 | 0.6342
-0.3 | 0.080925 | 0.253635 | 0.8997
-0.29 | 0.11001 | 0.3386 | 1.23175
-0.28 | 0.161945 | 0.46675 | 1.7136
-0.27 | 0.22153 | 0.6389 | 2.3621
-0.26 | 0.28975 | 0.88475 | 3.239
-0.25 | 0.3936 | 1.21195 | 4.399
-0.24 | 0.5424 | 1.6977 | 6.045
-0.23 | 0.743 | 2.2699 | 8.1965
-0.22 | 1.0076 | 3.0215 | 11.25
-0.21 | 1.39625 | 4.1065 | 15.173
-0.2 | 1.88735 | 5.522 | 20.4385
-0.19 | 2.5215 | 7.5535 | 27.28
-0.18 | 3.409 | 10.099 | 35.625
-0.17 | 4.528 | 13.375 | 47.085
-0.16 | 6.0745 | 17.691 | 61.9
-0.15 | 8.1785 | 23.64 | 79.85
-0.14 | 10.8835 | 30.94 | 101.97
-0.13 | 14.172 | 40.365 | 128.315
-0.12 | 18.6865 | 51.655 | 158.685
-0.11 | 24.86 | 66.59 | 194.75
-0.1 | 32.695 | 86.54 | 235.65
-0.09 | 42.325 | 108.34 | 277.65
-0.08 | 53.735 | 134.55 | 324.5
-0.07 | 68.195 | 164.98 | 375.6
-0.06 | 85.655 | 201.5 | 429.95
-0.05 | 107.08 | 243.75 | 476.95
-0.04 | 128 | 287.1 | 527.25
-0.03 | 154.1 | 337.15 | 586.6
-0.02 | 188.7 | 385.35 | 640.5
-0.01 | 222.4 | 438.1 | 701.7
0 | 256.5 | 495.6 | 750.4
0.01 | 290.25 | 547.05 | 778
0.02 | 328.4 | 600.6 | 831.5
0.03 | 360.7 | 651.75 | 888
0.04 | 391.75 | 689.75 | 920.5
0.05 | 424.65 | 737.4 | 958
0.06 | 450.4 | 793.5 | 992
0.07 | 473.45 | 832.5 | 1025.5
0.08 | 489.35 | 867 | 1056.5
0.09 | 503.6 | 891.5 | 1079
0.1 | 501.7 | 926 | 1109
0.11 | 509.5 | 970 | 1129
0.12 | 521 | 997 | 1150
0.13 | 508 | 1019.5 | 1171.5
0.14 | 501 | 1032 | 1177.5
0.15 | 498 | 1058.5 | 1187.5
0.16 | 483.5 | 1084 | 1205
0.17 | 461 | 1091.5 | 1211
0.18 | 444 | 1102.5 | 1213
0.19 | 429.5 | 1120.5 | 1231.5
0.2 | 406 | 1140 | 1227
0.21 | 388.5 | 1147.5 | 1232.5
0.22 | 373 | 1151 | 1241.5
0.23 | 349 | 1139.5 | 1228
0.24 | 337 | 1152.5 | 1235.5
0.25 | 314 | 1172.5 | 1230
0.26 | 285 | 1157.5 | 1224.5
0.27 | 276.5 | 1151 | 1222
0.28 | 264.5 | 1141.5 | 1215.5
0.29 | 252 | 1145 | 1211
0.3 | 229.5 | 1146 | 1203
0.31 | 203.5 | 1130.5 | 1194.5
0.32 | 203 | 1121 | 1180.5
0.33 | 204.5 | 1109 | 1170
0.34 | 183.5 | 1096.5 | 1149
0.35 | 160 | 1083.5 | 1141
0.36 | 151.5 | 1077 | 1142.5
0.37 | 148.5 | 1051.5 | 1116.5
0.38 | 154.5 | 1030.5 | 1099
0.39 | 132.5 | 1017.5 | 1073.5
0.4 | 105 | 995 | 1055
0.41 | 113.5 | 982.5 | 1056
0.42 | 110.5 | 950 | 1029
0.43 | 112.5 | 921 | 998.5
0.44 | 95 | 908.5 | 979.5
0.45 | 76.5 | 883 | 966.5
0.46 | 89 | 851.5 | 922.5
0.47 | 92 | 818.5 | 902.5
0.48 | 85 | 793 | 885
0.49 | 69 | 766.5 | 860
0.5 | 62 | 750 | 870