## IDS-VDS Characteristic (mA-mm)
VGS (V) | VDS = 0.100 V | VDS = 0.500 V | VDS = 0.900 V
-0.75 | 0.00036753 | 0.0016039 | 0.005509
-0.74 | 0.00035067 | 0.001531 | 0.00532
-0.73 | 0.00033382 | 0.0014743 | 0.005167
-0.72 | 0.00031559 | 0.0014229 | 0.0050143
-0.71 | 0.0003019 | 0.0013724 | 0.0048249
-0.7 | 0.00028655 | 0.0013136 | 0.0046557
-0.69 | 0.00027396 | 0.0012642 | 0.0044979
-0.68 | 0.00026264 | 0.0012143 | 0.0043582
-0.67 | 0.00025134 | 0.0011646 | 0.0042402
-0.66 | 0.00023839 | 0.0011151 | 0.0040775
-0.65 | 0.00022857 | 0.0010889 | 0.0039775
-0.64 | 0.00021678 | 0.0010445 | 0.0038404
-0.63 | 0.00020611 | 0.0010078 | 0.0036938
-0.62 | 0.00019935 | 0.0009639 | 0.003553
-0.61 | 0.00018828 | 0.0009199 | 0.0034383
-0.6 | 0.00017919 | 0.0008905 | 0.0033213
-0.59 | 0.00017087 | 0.0008554 | 0.0032222
-0.58 | 0.00016318 | 0.0008245 | 0.0031099
-0.57 | 0.00015506 | 0.0007889 | 0.0030274
-0.56 | 0.00014676 | 0.0007599 | 0.002898
-0.55 | 0.00014028 | 0.0007361 | 0.0028079
-0.54 | 0.00013389 | 0.0006986 | 0.0027372
-0.53 | 0.00012729 | 0.0006743 | 0.0026408
-0.52 | 0.00012184 | 0.0006456 | 0.0025423
-0.51 | 0.00011683 | 0.0006238 | 0.0024676
-0.5 | 0.00011243 | 0.0006039 | 0.0024056
-0.49 | 0.00010762 | 0.0005878 | 0.0023213
-0.48 | 0.00010424 | 0.0005696 | 0.002269
-0.47 | 0.00010191 | 0.0005571 | 0.0022264
-0.46 | 0.00010234 | 0.0005466 | 0.002188
-0.45 | 0.00010344 | 0.0005425 | 0.0021808
-0.44 | 0.00010681 | 0.0005476 | 0.0021591
-0.43 | 0.00011314 | 0.0005644 | 0.0022085
-0.42 | 0.00012364 | 0.0005877 | 0.0022896
-0.41 | 0.00014124 | 0.0006343 | 0.0024247
-0.4 | 0.00016522 | 0.0007049 | 0.0026482
-0.39 | 0.00020177 | 0.00081 | 0.0029614
-0.38 | 0.00025254 | 0.000961 | 0.003467
-0.37 | 0.00032511 | 0.001178 | 0.0041795
-0.36 | 0.00042441 | 0.0014829 | 0.0052128
-0.35 | 0.00056769 | 0.0019032 | 0.006768
-0.34 | 0.0007974 | 0.0025099 | 0.00886
-0.33 | 0.0010752 | 0.0033462 | 0.011843
-0.32 | 0.001455 | 0.0045198 | 0.015936
-0.31 | 0.001989 | 0.006244 | 0.021741
-0.3 | 0.002726 | 0.008486 | 0.030017
-0.29 | 0.0037342 | 0.01158 | 0.041339
-0.28 | 0.0051011 | 0.015867 | 0.05706
-0.27 | 0.00718 | 0.021815 | 0.07898
-0.26 | 0.009813 | 0.029859 | 0.10829
-0.25 | 0.013389 | 0.041011 | 0.1495
-0.24 | 0.018232 | 0.055822 | 0.20498
-0.23 | 0.024973 | 0.07749 | 0.28106
-0.22 | 0.03398 | 0.1055 | 0.3842
-0.21 | 0.046277 | 0.14346 | 0.5224
-0.2 | 0.06349 | 0.1934 | 0.7089
-0.19 | 0.08604 | 0.26256 | 0.9577
-0.18 | 0.11693 | 0.35526 | 1.2942
-0.17 | 0.158 | 0.47721 | 1.7292
-0.16 | 0.2123 | 0.6403 | 2.3103
-0.15 | 0.28583 | 0.8557 | 3.0371
-0.14 | 0.38431 | 1.1429 | 4.003
-0.13 | 0.51425 | 1.5116 | 5.1992
-0.12 | 0.6834 | 2 | 6.719
-0.11 | 0.9076 | 2.6208 | 8.51
-0.1 | 1.2008 | 3.4067 | 10.787
-0.09 | 1.5895 | 4.4355 | 13.448
-0.08 | 2.0805 | 5.6546 | 16.523
-0.07 | 2.7129 | 7.225 | 20.123
-0.06 | 3.5062 | 9.119 | 24.235
-0.05 | 4.4916 | 11.425 | 28.924
-0.04 | 5.686 | 14.149 | 34.092
-0.03 | 7.194 | 17.318 | 39.791
-0.02 | 8.925 | 21.033 | 45.975
-0.01 | 11.04 | 25.249 | 52.743
0 | 13.494 | 30.032 | 60.13
0.01 | 16.276 | 35.29 | 67.95
0.02 | 19.392 | 41.136 | 76.08
0.03 | 22.912 | 47.501 | 84.81
0.04 | 26.745 | 54.24 | 93.86
0.05 | 30.896 | 61.52 | 103.3
0.06 | 35.312 | 69.3 | 113.17
0.07 | 39.968 | 77.49 | 123.38
0.08 | 44.823 | 85.91 | 133.84
0.09 | 49.79 | 94.87 | 144.46
0.1 | 54.866 | 104.06 | 155.44
0.11 | 59.83 | 113.52 | 166.7
0.12 | 65.1 | 123.44 | 178.2
0.13 | 70.25 | 133.46 | 189.88
0.14 | 75.33 | 143.74 | 201.4
0.15 | 80.36 | 154.33 | 213.34
0.16 | 85.27 | 165.13 | 225.43
0.17 | 89.97 | 175.87 | 237.41
0.18 | 94.45 | 186.97 | 249.63
0.19 | 98.84 | 198.15 | 261.77
0.2 | 103.01 | 209.44 | 274.05
0.21 | 107.01 | 220.99 | 286.53
0.22 | 110.83 | 232.22 | 298.82
0.23 | 114.52 | 243.81 | 310.98
0.24 | 117.79 | 255.37 | 323.43
0.25 | 121.04 | 267.02 | 335.74
0.26 | 124.02 | 278.54 | 348.01
0.27 | 126.77 | 290.02 | 360.32
0.28 | 129.75 | 301.58 | 372.21
0.29 | 132.1 | 312.98 | 384.35
0.3 | 134.43 | 324.52 | 396.59
0.31 | 136.69 | 335.83 | 408.46
0.32 | 138.69 | 347 | 420.25
0.33 | 140.88 | 358.2 | 431.97
0.34 | 142.62 | 369.18 | 443.6
0.35 | 144.25 | 380.17 | 455.04
0.36 | 145.85 | 390.76 | 466.39
0.37 | 147.57 | 401.52 | 477.49
0.38 | 148.93 | 411.87 | 488.54
0.39 | 150.24 | 422.06 | 499.32
0.4 | 151.42 | 432.09 | 509.97
0.41 | 152.54 | 441.8 | 520.49
0.42 | 154.01 | 451.58 | 530.73
0.43 | 154.88 | 460.95 | 540.87
0.44 | 155.73 | 470.02 | 550.74
0.45 | 156.71 | 478.81 | 560.33
0.46 | 157.49 | 487.42 | 569.9
0.47 | 158.63 | 495.78 | 578.6
0.48 | 159.31 | 503.85 | 587.8
0.49 | 159.91 | 511.5 | 596.8
0.5 | 160.68 | 518.93 | 605

## Tranconductance (mS-mm)
VGS (V) | VDS = 0.100 V | VDS = 0.500 V | VDS = 0.900 V
-0.75 | -0.001686 | -0.00729 | -0.0189
-0.74 | -0.0016855 | -0.00648 | -0.0171
-0.73 | -0.001754 | -0.005405 | -0.015285
-0.72 | -0.001596 | -0.005095 | -0.017105
-0.71 | -0.001452 | -0.005465 | -0.01793
-0.7 | -0.001397 | -0.00541 | -0.01635
-0.69 | -0.0011955 | -0.004965 | -0.014875
-0.68 | -0.001131 | -0.00498 | -0.012885
-0.67 | -0.0012125 | -0.00496 | -0.014035
-0.66 | -0.0011385 | -0.003785 | -0.013135
-0.65 | -0.0010805 | -0.00353 | -0.011855
-0.64 | -0.001123 | -0.004055 | -0.014185
-0.63 | -0.0008715 | -0.00403 | -0.01437
-0.62 | -0.0008915 | -0.004395 | -0.012775
-0.61 | -0.001008 | -0.00367 | -0.011585
-0.6 | -0.0008705 | -0.003225 | -0.010805
-0.59 | -0.0008005 | -0.0033 | -0.01057
-0.58 | -0.0007905 | -0.003325 | -0.00974
-0.57 | -0.000821 | -0.00323 | -0.010595
-0.56 | -0.000739 | -0.00264 | -0.010975
-0.55 | -0.0006435 | -0.003065 | -0.00804
-0.54 | -0.0006495 | -0.00309 | -0.008355
-0.53 | -0.0006025 | -0.00265 | -0.009745
-0.52 | -0.000523 | -0.002525 | -0.00866
-0.51 | -0.0004705 | -0.002085 | -0.006835
-0.5 | -0.0004605 | -0.0018 | -0.007315
-0.49 | -0.0004095 | -0.001715 | -0.00683
-0.48 | -0.0002855 | -0.001535 | -0.004745
-0.47 | -9.5e-05 | -0.00115 | -0.00405
-0.46 | 7.65e-05 | -0.00073 | -0.00228
-0.45 | 0.0002235 | 5e-05 | -0.001445
-0.44 | 0.000485 | 0.001095 | 0.001385
-0.43 | 0.0008415 | 0.002005 | 0.006525
-0.42 | 0.001405 | 0.003495 | 0.01081
-0.41 | 0.002079 | 0.00586 | 0.01793
-0.4 | 0.0030265 | 0.008785 | 0.026835
-0.39 | 0.004366 | 0.012805 | 0.04094
-0.38 | 0.006167 | 0.0184 | 0.060905
-0.37 | 0.0085935 | 0.026095 | 0.08729
-0.36 | 0.012129 | 0.03626 | 0.129425
-0.35 | 0.0186495 | 0.05135 | 0.18236
-0.34 | 0.0253755 | 0.07215 | 0.25375
-0.33 | 0.03288 | 0.100495 | 0.3538
-0.32 | 0.04569 | 0.14489 | 0.4949
-0.31 | 0.06355 | 0.19831 | 0.70405
-0.3 | 0.08726 | 0.2668 | 0.9799
-0.29 | 0.118755 | 0.36905 | 1.35215
-0.28 | 0.17229 | 0.51175 | 1.88205
-0.27 | 0.235595 | 0.6996 | 2.5615
-0.26 | 0.31045 | 0.9598 | 3.526
-0.25 | 0.42095 | 1.29815 | 4.8345
-0.24 | 0.5792 | 1.82395 | 6.578
-0.23 | 0.7874 | 2.4839 | 8.961
-0.22 | 1.0652 | 3.2985 | 12.067
-0.21 | 1.4755 | 4.395 | 16.235
-0.2 | 1.98815 | 5.955 | 21.765
-0.19 | 2.672 | 8.093 | 29.265
-0.18 | 3.598 | 10.7325 | 38.575
-0.17 | 4.7685 | 14.252 | 50.805
-0.16 | 6.3915 | 18.9245 | 65.395
-0.15 | 8.6005 | 25.13 | 84.635
-0.14 | 11.421 | 32.795 | 108.105
-0.13 | 14.9545 | 42.855 | 135.8
-0.12 | 19.6675 | 55.46 | 165.54
-0.11 | 25.87 | 70.335 | 203.4
-0.1 | 34.095 | 90.735 | 246.9
-0.09 | 43.985 | 112.395 | 286.8
-0.08 | 56.17 | 139.475 | 333.75
-0.07 | 71.285 | 173.22 | 385.6
-0.06 | 88.935 | 210 | 440.05
-0.05 | 108.99 | 251.5 | 492.85
-0.04 | 135.12 | 294.65 | 543.35
-0.03 | 161.95 | 344.2 | 594.15
-0.02 | 192.3 | 396.55 | 647.6
-0.01 | 228.45 | 449.95 | 707.75
0 | 261.8 | 502.05 | 760.35
0.01 | 294.9 | 555.2 | 797.5
0.02 | 331.8 | 610.55 | 843
0.03 | 367.65 | 655.2 | 889
0.04 | 399.2 | 700.95 | 924.5
0.05 | 428.35 | 753 | 965.5
0.06 | 453.6 | 798.5 | 1004
0.07 | 475.55 | 830.5 | 1033.5
0.08 | 491.1 | 869 | 1054
0.09 | 502.15 | 907.5 | 1080
0.1 | 502 | 932.5 | 1112
0.11 | 511.7 | 969 | 1138
0.12 | 521 | 997 | 1159
0.13 | 511.5 | 1015 | 1160
0.14 | 505.5 | 1043.5 | 1173
0.15 | 497 | 1069.5 | 1201.5
0.16 | 480.5 | 1077 | 1203.5
0.17 | 459 | 1092 | 1210
0.18 | 443.5 | 1114 | 1218
0.19 | 428 | 1123.5 | 1221
0.2 | 408.5 | 1142 | 1238
0.21 | 391 | 1139 | 1238.5
0.22 | 375.5 | 1141 | 1222.5
0.23 | 348 | 1157.5 | 1230.5
0.24 | 326 | 1160.5 | 1238
0.25 | 311.5 | 1158.5 | 1229
0.26 | 286.5 | 1150 | 1229
0.27 | 286.5 | 1152 | 1210
0.28 | 266.5 | 1148 | 1201.5
0.29 | 234 | 1147 | 1219
0.3 | 229.5 | 1142.5 | 1205.5
0.31 | 213 | 1124 | 1183
0.32 | 209.5 | 1118.5 | 1175.5
0.33 | 196.5 | 1109 | 1167.5
0.34 | 168.5 | 1098.5 | 1153.5
0.35 | 161.5 | 1079 | 1139.5
0.36 | 166 | 1067.5 | 1122.5
0.37 | 154 | 1055.5 | 1107.5
0.38 | 133.5 | 1027 | 1091.5
0.39 | 124.5 | 1011 | 1071.5
0.4 | 115 | 987 | 1058.5
0.41 | 129.5 | 974.5 | 1038
0.42 | 117 | 957.5 | 1019
0.43 | 86 | 922 | 1000.5
0.44 | 91.5 | 893 | 973
0.45 | 88 | 870 | 958
0.46 | 96 | 848.5 | 913.5
0.47 | 91 | 821.5 | 895
0.48 | 64 | 786 | 910
0.49 | 68.5 | 754 | 860
0.5 | 77 | 743 | 820