## IDS-VDS Characteristic (mA-mm)
VGS (V) | VDS = 0.100 V | VDS = 0.500 V | VDS = 0.900 V
-0.75 | 0.00032913 | 0.0013208 | 0.0044242
-0.74 | 0.00031292 | 0.0012654 | 0.0042776
-0.73 | 0.00029789 | 0.0012304 | 0.0041473
-0.72 | 0.00028324 | 0.0011836 | 0.0040102
-0.71 | 0.00027031 | 0.0011427 | 0.0038794
-0.7 | 0.00026105 | 0.0010959 | 0.0037568
-0.69 | 0.00024852 | 0.0010591 | 0.0036597
-0.68 | 0.00023585 | 0.0010169 | 0.0035431
-0.67 | 0.00022477 | 0.0009848 | 0.0034169
-0.66 | 0.00021463 | 0.0009455 | 0.0033213
-0.65 | 0.00020489 | 0.0009107 | 0.0032091
-0.64 | 0.0001975 | 0.0008775 | 0.0031111
-0.63 | 0.00018867 | 0.000844 | 0.0030001
-0.62 | 0.00017949 | 0.0008104 | 0.0029125
-0.61 | 0.00017165 | 0.0007849 | 0.0028276
-0.6 | 0.00016347 | 0.0007568 | 0.0027333
-0.59 | 0.00015645 | 0.0007285 | 0.002642
-0.58 | 0.00014863 | 0.0006997 | 0.0025506
-0.57 | 0.00014252 | 0.0006687 | 0.0024838
-0.56 | 0.00013583 | 0.0006449 | 0.0023901
-0.55 | 0.00013014 | 0.0006246 | 0.0023144
-0.54 | 0.00012484 | 0.0006038 | 0.0022402
-0.53 | 0.00011867 | 0.0005819 | 0.002173
-0.52 | 0.00011377 | 0.0005618 | 0.0021073
-0.51 | 0.00010866 | 0.0005442 | 0.0020459
-0.5 | 0.00010534 | 0.0005291 | 0.0020019
-0.49 | 0.00010166 | 0.0005121 | 0.0019543
-0.48 | 0.00010056 | 0.0005027 | 0.0019164
-0.47 | 9.827e-05 | 0.00049578 | 0.0018903
-0.46 | 9.918e-05 | 0.0004908 | 0.0018632
-0.45 | 0.00010173 | 0.0004966 | 0.0018844
-0.44 | 0.00010699 | 0.00050994 | 0.0019193
-0.43 | 0.00011598 | 0.00053731 | 0.0020061
-0.42 | 0.00013035 | 0.0005817 | 0.0021455
-0.41 | 0.00015132 | 0.000646 | 0.0023609
-0.4 | 0.00018283 | 0.000743 | 0.0026675
-0.39 | 0.00022673 | 0.0008815 | 0.0031311
-0.38 | 0.00028894 | 0.0010748 | 0.0038049
-0.37 | 0.00037543 | 0.0013559 | 0.0047581
-0.36 | 0.0004982 | 0.0017336 | 0.006195
-0.35 | 0.0006933 | 0.0022738 | 0.008117
-0.34 | 0.0009319 | 0.0030283 | 0.010832
-0.33 | 0.0012542 | 0.0040653 | 0.014568
-0.32 | 0.0017099 | 0.0054924 | 0.019939
-0.31 | 0.0023333 | 0.007661 | 0.027374
-0.3 | 0.003193 | 0.010404 | 0.037751
-0.29 | 0.0043457 | 0.014166 | 0.051891
-0.28 | 0.006111 | 0.019385 | 0.07175
-0.27 | 0.008338 | 0.026616 | 0.09929
-0.26 | 0.011362 | 0.036359 | 0.13558
-0.25 | 0.015454 | 0.049691 | 0.18586
-0.24 | 0.021086 | 0.06834 | 0.25348
-0.23 | 0.028696 | 0.09278 | 0.3481
-0.22 | 0.039085 | 0.1261 | 0.47043
-0.21 | 0.05289 | 0.17021 | 0.6392
-0.2 | 0.07253 | 0.23073 | 0.8637
-0.19 | 0.09786 | 0.31083 | 1.161
-0.18 | 0.13231 | 0.41943 | 1.5608
-0.17 | 0.17789 | 0.55991 | 2.0839
-0.16 | 0.23924 | 0.7486 | 2.7427
-0.15 | 0.32094 | 0.9964 | 3.5827
-0.14 | 0.42974 | 1.3228 | 4.6872
-0.13 | 0.5716 | 1.7455 | 6.088
-0.12 | 0.7596 | 2.292 | 7.754
-0.11 | 1.0064 | 2.9896 | 9.777
-0.1 | 1.325 | 3.8647 | 12.239
-0.09 | 1.7461 | 4.9919 | 15.129
-0.08 | 2.2774 | 6.361 | 18.478
-0.07 | 2.9491 | 8.076 | 22.386
-0.06 | 3.8028 | 10.129 | 26.709
-0.05 | 4.8479 | 12.566 | 31.688
-0.04 | 6.08 | 15.512 | 37.071
-0.03 | 7.635 | 18.907 | 43.044
-0.02 | 9.484 | 22.783 | 49.485
-0.01 | 11.636 | 27.297 | 56.443
0 | 14.188 | 32.253 | 64.05
0.01 | 17.053 | 37.722 | 72.07
0.02 | 20.219 | 43.667 | 80.41
0.03 | 23.845 | 50.189 | 89.37
0.04 | 27.697 | 57.14 | 98.52
0.05 | 31.936 | 64.59 | 108.1
0.06 | 36.36 | 72.46 | 118.12
0.07 | 41.089 | 80.6 | 128.51
0.08 | 45.934 | 89.35 | 139.08
0.09 | 50.944 | 98.28 | 149.82
0.1 | 56.02 | 107.53 | 160.92
0.11 | 60.99 | 117.17 | 172.17
0.12 | 66.29 | 127.05 | 183.66
0.13 | 71.42 | 137.12 | 195.45
0.14 | 76.46 | 147.49 | 206.98
0.15 | 81.39 | 158 | 218.97
0.16 | 86.23 | 168.78 | 231.06
0.17 | 90.88 | 179.67 | 243.09
0.18 | 95.4 | 190.8 | 255.16
0.19 | 99.71 | 201.9 | 267.36
0.2 | 103.94 | 213.26 | 279.7
0.21 | 107.77 | 224.58 | 292.06
0.22 | 111.5 | 236.08 | 304.27
0.23 | 115.04 | 247.61 | 316.44
0.24 | 118.41 | 259.06 | 328.78
0.25 | 121.64 | 270.73 | 341.19
0.26 | 124.59 | 282.07 | 353.39
0.27 | 127.29 | 293.62 | 365.58
0.28 | 129.92 | 305.08 | 377.45
0.29 | 132.52 | 316.47 | 389.59
0.3 | 134.85 | 327.9 | 401.68
0.31 | 137.05 | 339.16 | 413.45
0.32 | 139.03 | 350.26 | 425.28
0.33 | 140.8 | 361.4 | 436.89
0.34 | 142.84 | 372.34 | 448.38
0.35 | 144.42 | 383.02 | 459.8
0.36 | 145.99 | 393.77 | 470.97
0.37 | 147.51 | 404.39 | 482.07
0.38 | 148.74 | 414.73 | 493.06
0.39 | 150.14 | 424.83 | 503.8
0.4 | 151.42 | 434.63 | 514.27
0.41 | 152.54 | 444.39 | 524.71
0.42 | 153.57 | 454 | 534.83
0.43 | 154.72 | 463.19 | 544.92
0.44 | 155.6 | 472.2 | 554.65
0.45 | 156.56 | 480.93 | 564.14
0.46 | 157.41 | 489.51 | 573.5
0.47 | 158.09 | 497.67 | 582.6
0.48 | 159.11 | 505.56 | 591.4
0.49 | 159.76 | 513.11 | 599.8
0.5 | 160.37 | 520.51 | 608.2

## Tranconductance (mS-mm)
VGS (V) | VDS = 0.100 V | VDS = 0.500 V | VDS = 0.900 V
-0.75 | -0.001621 | -0.00554 | -0.01466
-0.74 | -0.001562 | -0.00452 | -0.013845
-0.73 | -0.001484 | -0.00409 | -0.01337
-0.72 | -0.001379 | -0.004385 | -0.013395
-0.71 | -0.0011095 | -0.004385 | -0.01267
-0.7 | -0.0010895 | -0.00418 | -0.010985
-0.69 | -0.00126 | -0.00395 | -0.010685
-0.68 | -0.0011875 | -0.003715 | -0.01214
-0.67 | -0.001061 | -0.00357 | -0.01109
-0.66 | -0.000994 | -0.003705 | -0.01039
-0.65 | -0.0008565 | -0.0034 | -0.01051
-0.64 | -0.000811 | -0.003335 | -0.01045
-0.63 | -0.0009005 | -0.003355 | -0.00993
-0.62 | -0.000851 | -0.002955 | -0.008625
-0.61 | -0.000801 | -0.00268 | -0.00896
-0.6 | -0.00076 | -0.00282 | -0.00928
-0.59 | -0.000742 | -0.002855 | -0.009135
-0.58 | -0.0006965 | -0.00299 | -0.00791
-0.57 | -0.00064 | -0.00274 | -0.008025
-0.56 | -0.000619 | -0.002205 | -0.00847
-0.55 | -0.0005495 | -0.002055 | -0.007495
-0.54 | -0.0005735 | -0.002135 | -0.00707
-0.53 | -0.0005535 | -0.0021 | -0.006645
-0.52 | -0.0005005 | -0.001885 | -0.006355
-0.51 | -0.0004215 | -0.001635 | -0.00527
-0.5 | -0.00035 | -0.001605 | -0.00458
-0.49 | -0.000239 | -0.00132 | -0.004275
-0.48 | -0.0001695 | -0.000816 | -0.0032
-0.47 | -6.9e-05 | -0.000595 | -0.00266
-0.46 | 0.000173 | 4.1e-05 | -0.000295
-0.45 | 0.0003905 | 0.000957 | 0.002805
-0.44 | 0.0007125 | 0.0020355 | 0.006085
-0.43 | 0.001168 | 0.003588 | 0.01131
-0.42 | 0.001767 | 0.0054345 | 0.01774
-0.41 | 0.002624 | 0.008065 | 0.0261
-0.4 | 0.0037705 | 0.011775 | 0.03851
-0.39 | 0.0053055 | 0.01659 | 0.05687
-0.38 | 0.007435 | 0.02372 | 0.08135
-0.37 | 0.010463 | 0.03294 | 0.119505
-0.36 | 0.0158935 | 0.045895 | 0.167945
-0.35 | 0.021685 | 0.064735 | 0.23185
-0.34 | 0.028045 | 0.089575 | 0.32255
-0.33 | 0.0389 | 0.123205 | 0.45535
-0.32 | 0.053955 | 0.179785 | 0.6403
-0.31 | 0.074155 | 0.24558 | 0.8906
-0.3 | 0.10062 | 0.32525 | 1.22585
-0.29 | 0.1459 | 0.44905 | 1.69995
-0.28 | 0.199615 | 0.6225 | 2.36995
-0.27 | 0.26255 | 0.8487 | 3.1915
-0.26 | 0.3558 | 1.15375 | 4.3285
-0.25 | 0.4862 | 1.59905 | 5.895
-0.24 | 0.6621 | 2.15445 | 8.112
-0.23 | 0.89995 | 2.888 | 10.8475
-0.22 | 1.2097 | 3.8715 | 14.555
-0.21 | 1.67225 | 5.2315 | 19.6635
-0.2 | 2.2485 | 7.031 | 26.09
-0.19 | 2.989 | 9.435 | 34.855
-0.18 | 4.0015 | 12.454 | 46.145
-0.17 | 5.3465 | 16.4585 | 59.095
-0.16 | 7.1525 | 21.8245 | 74.94
-0.15 | 9.525 | 28.71 | 97.225
-0.14 | 12.533 | 37.455 | 125.265
-0.13 | 16.493 | 48.46 | 153.34
-0.12 | 21.74 | 62.205 | 184.45
-0.11 | 28.27 | 78.635 | 224.25
-0.1 | 36.985 | 100.115 | 267.6
-0.09 | 47.62 | 124.815 | 311.95
-0.08 | 60.15 | 154.205 | 362.85
-0.07 | 76.27 | 188.4 | 411.55
-0.06 | 94.94 | 224.5 | 465.1
-0.05 | 113.86 | 269.15 | 518.1
-0.04 | 139.355 | 317.05 | 567.8
-0.03 | 170.2 | 363.55 | 620.7
-0.02 | 200.05 | 419.5 | 669.95
-0.01 | 235.2 | 473.5 | 728.25
0 | 270.85 | 521.25 | 781.35
0.01 | 301.55 | 570.7 | 818
0.02 | 339.6 | 623.35 | 865
0.03 | 373.9 | 673.65 | 905.5
0.04 | 404.55 | 720.05 | 936.5
0.05 | 433.15 | 766 | 980
0.06 | 457.65 | 800.5 | 1020.5
0.07 | 478.7 | 844.5 | 1048
0.08 | 492.75 | 884 | 1065.5
0.09 | 504.3 | 909 | 1092
0.1 | 502.3 | 944.5 | 1117.5
0.11 | 513.5 | 976 | 1137
0.12 | 521.5 | 997.5 | 1164
0.13 | 508.5 | 1022 | 1166
0.14 | 498.5 | 1044 | 1176
0.15 | 488.5 | 1064.5 | 1204
0.16 | 474.5 | 1083.5 | 1206
0.17 | 458.5 | 1101 | 1205
0.18 | 441.5 | 1111.5 | 1213.5
0.19 | 427 | 1123 | 1227
0.2 | 403 | 1134 | 1235
0.21 | 378 | 1141 | 1228.5
0.22 | 363.5 | 1151.5 | 1219
0.23 | 345.5 | 1149 | 1225.5
0.24 | 330 | 1156 | 1237.5
0.25 | 309 | 1150.5 | 1230.5
0.26 | 282.5 | 1144.5 | 1219.5
0.27 | 266.5 | 1150.5 | 1203
0.28 | 261.5 | 1142.5 | 1200.5
0.29 | 246.5 | 1141 | 1211.5
0.3 | 226.5 | 1134.5 | 1193
0.31 | 209 | 1118 | 1180
0.32 | 187.5 | 1112 | 1172
0.33 | 190.5 | 1104 | 1155
0.34 | 181 | 1081 | 1145.5
0.35 | 157.5 | 1071.5 | 1129.5
0.36 | 154.5 | 1068.5 | 1113.5
0.37 | 137.5 | 1048 | 1104.5
0.38 | 131.5 | 1022 | 1086.5
0.39 | 134 | 995 | 1060.5
0.4 | 120 | 978 | 1045.5
0.41 | 107.5 | 968.5 | 1028
0.42 | 109 | 940 | 1010.5
0.43 | 101.5 | 910 | 991
0.44 | 92 | 887 | 961
0.45 | 90.5 | 865.5 | 942.5
0.46 | 76.5 | 837 | 923
0.47 | 85 | 802.5 | 895
0.48 | 83.5 | 772 | 860
0.49 | 63 | 747.5 | 840
0.5 | 61 | 740 | 840