## IDS-VDS Characteristic (mA-mm)
VGS (V) | VDS = 0.100 V | VDS = 0.500 V | VDS = 0.900 V
-0.75 | 0.00033873 | 0.0013842 | 0.004549
-0.74 | 0.00032206 | 0.0013306 | 0.0044178
-0.73 | 0.00030896 | 0.0012843 | 0.0042684
-0.72 | 0.00029511 | 0.0012371 | 0.004115
-0.71 | 0.00028065 | 0.0011809 | 0.0040029
-0.7 | 0.00026825 | 0.0011564 | 0.0038892
-0.69 | 0.0002562 | 0.001103 | 0.0037728
-0.68 | 0.00024606 | 0.0010665 | 0.0036628
-0.67 | 0.0002335 | 0.0010249 | 0.003551
-0.66 | 0.00022437 | 0.0009939 | 0.0034182
-0.65 | 0.000213 | 0.0009478 | 0.0033122
-0.64 | 0.00020255 | 0.0009135 | 0.003195
-0.63 | 0.00019651 | 0.0008826 | 0.0030948
-0.62 | 0.00018655 | 0.0008504 | 0.0030148
-0.61 | 0.00017822 | 0.0008248 | 0.0029048
-0.6 | 0.00016986 | 0.0007836 | 0.0028128
-0.59 | 0.00016141 | 0.0007529 | 0.0027063
-0.58 | 0.00015372 | 0.0007308 | 0.0026278
-0.57 | 0.00014587 | 0.0006971 | 0.0025423
-0.56 | 0.00013956 | 0.000676 | 0.0024652
-0.55 | 0.00013355 | 0.0006543 | 0.002383
-0.54 | 0.00012714 | 0.0006326 | 0.0023117
-0.53 | 0.00012201 | 0.0006083 | 0.002235
-0.52 | 0.00011687 | 0.0005841 | 0.0021825
-0.51 | 0.00011222 | 0.0005674 | 0.0021023
-0.5 | 0.00010766 | 0.0005513 | 0.0020578
-0.49 | 0.00010425 | 0.0005323 | 0.0020116
-0.48 | 0.0001025 | 0.0005215 | 0.0019722
-0.47 | 0.00010048 | 0.0005146 | 0.0019416
-0.46 | 0.000101 | 0.0005122 | 0.0019316
-0.45 | 0.0001034 | 0.0005118 | 0.0019298
-0.44 | 0.00010791 | 0.0005213 | 0.0019765
-0.43 | 0.00011627 | 0.0005468 | 0.0020467
-0.42 | 0.0001304 | 0.0005845 | 0.002157
-0.41 | 0.00015009 | 0.0006447 | 0.0023604
-0.4 | 0.00017887 | 0.0007361 | 0.0026441
-0.39 | 0.00022157 | 0.0008657 | 0.0030862
-0.38 | 0.00027958 | 0.0010539 | 0.0037073
-0.37 | 0.00036277 | 0.001311 | 0.0046216
-0.36 | 0.00047734 | 0.001678 | 0.006002
-0.35 | 0.0006679 | 0.00219 | 0.007769
-0.34 | 0.0008965 | 0.0029161 | 0.010378
-0.33 | 0.001212 | 0.0038975 | 0.013999
-0.32 | 0.0016414 | 0.0052771 | 0.019112
-0.31 | 0.0022326 | 0.007375 | 0.026076
-0.3 | 0.0030566 | 0.009969 | 0.036112
-0.29 | 0.0041793 | 0.013632 | 0.049877
-0.28 | 0.005761 | 0.01867 | 0.06866
-0.27 | 0.007919 | 0.025658 | 0.09479
-0.26 | 0.010803 | 0.035089 | 0.13
-0.25 | 0.014759 | 0.0479 | 0.17849
-0.24 | 0.020074 | 0.06612 | 0.24409
-0.23 | 0.027517 | 0.08966 | 0.33279
-0.22 | 0.037415 | 0.12191 | 0.45347
-0.21 | 0.050892 | 0.16514 | 0.6141
-0.2 | 0.07018 | 0.22344 | 0.8326
-0.19 | 0.09498 | 0.30108 | 1.1181
-0.18 | 0.12848 | 0.40543 | 1.5005
-0.17 | 0.1731 | 0.5466 | 2.0038
-0.16 | 0.23185 | 0.7249 | 2.6382
-0.15 | 0.31232 | 0.9679 | 3.4734
-0.14 | 0.41857 | 1.2861 | 4.5417
-0.13 | 0.55832 | 1.694 | 5.886
-0.12 | 0.7421 | 2.2311 | 7.54
-0.11 | 0.9811 | 2.9036 | 9.514
-0.1 | 1.2971 | 3.7799 | 11.895
-0.09 | 1.7082 | 4.8801 | 14.774
-0.08 | 2.2272 | 6.23 | 18.063
-0.07 | 2.8932 | 7.872 | 21.862
-0.06 | 3.7208 | 9.899 | 26.161
-0.05 | 4.7493 | 12.362 | 30.953
-0.04 | 5.977 | 15.246 | 36.39
-0.03 | 7.513 | 18.606 | 42.236
-0.02 | 9.338 | 22.404 | 48.669
-0.01 | 11.486 | 26.833 | 55.543
0 | 13.985 | 31.73 | 63.17
0.01 | 16.809 | 37.2 | 70.92
0.02 | 19.98 | 43.037 | 79.24
0.03 | 23.558 | 49.648 | 88.18
0.04 | 27.368 | 56.521 | 97.29
0.05 | 31.581 | 63.89 | 106.9
0.06 | 36.008 | 71.65 | 116.77
0.07 | 40.693 | 79.91 | 127.13
0.08 | 45.583 | 88.58 | 137.56
0.09 | 50.574 | 97.39 | 148.41
0.1 | 55.661 | 106.63 | 159.27
0.11 | 60.62 | 116.23 | 170.6
0.12 | 65.86 | 126.17 | 182.15
0.13 | 71.01 | 136.15 | 193.67
0.14 | 76.08 | 146.49 | 205.4
0.15 | 80.99 | 157.03 | 217.11
0.16 | 85.85 | 167.81 | 229.21
0.17 | 90.54 | 178.69 | 241.27
0.18 | 95.06 | 189.56 | 253.45
0.19 | 99.43 | 200.74 | 265.73
0.2 | 103.64 | 212.06 | 277.76
0.21 | 107.53 | 223.5 | 290.25
0.22 | 111.24 | 234.96 | 302.5
0.23 | 114.84 | 246.32 | 314.82
0.24 | 118.19 | 257.86 | 327.01
0.25 | 121.53 | 269.38 | 339.35
0.26 | 124.44 | 280.9 | 351.49
0.27 | 127.17 | 292.34 | 363.63
0.28 | 129.81 | 303.73 | 375.74
0.29 | 132.32 | 315.13 | 387.51
0.3 | 134.81 | 326.54 | 399.73
0.31 | 136.91 | 337.81 | 411.6
0.32 | 138.95 | 348.87 | 423.24
0.33 | 140.78 | 360.08 | 435.07
0.34 | 142.76 | 371.02 | 446.38
0.35 | 144.51 | 381.76 | 457.9
0.36 | 146.05 | 392.49 | 469.06
0.37 | 147.49 | 402.99 | 480.25
0.38 | 148.76 | 413.37 | 491.08
0.39 | 150.37 | 423.45 | 501.81
0.4 | 151.5 | 433.37 | 512.42
0.41 | 152.62 | 443.11 | 522.75
0.42 | 153.65 | 452.69 | 533.06
0.43 | 154.56 | 461.96 | 542.87
0.44 | 155.89 | 470.9 | 552.74
0.45 | 156.65 | 479.7 | 562.25
0.46 | 157.43 | 488.17 | 571.6
0.47 | 158.11 | 496.44 | 580.5
0.48 | 159.11 | 504.34 | 589.4
0.49 | 159.87 | 511.89 | 598.1
0.5 | 160.51 | 519.31 | 606.2

## Tranconductance (mS-mm)
VGS (V) | VDS = 0.100 V | VDS = 0.500 V | VDS = 0.900 V
-0.75 | -0.001667 | -0.00536 | -0.01312
-0.74 | -0.0014885 | -0.004995 | -0.01403
-0.73 | -0.0013475 | -0.004675 | -0.01514
-0.72 | -0.0014155 | -0.00517 | -0.013275
-0.71 | -0.001343 | -0.004035 | -0.01129
-0.7 | -0.0012225 | -0.003895 | -0.011505
-0.69 | -0.0011095 | -0.004495 | -0.01132
-0.68 | -0.001135 | -0.003905 | -0.01109
-0.67 | -0.0010845 | -0.00363 | -0.01223
-0.66 | -0.001025 | -0.003855 | -0.01194
-0.65 | -0.001091 | -0.00402 | -0.01116
-0.64 | -0.0008245 | -0.00326 | -0.01087
-0.63 | -0.0008 | -0.003155 | -0.00901
-0.62 | -0.0009145 | -0.00289 | -0.0095
-0.61 | -0.0008345 | -0.00334 | -0.0101
-0.6 | -0.0008405 | -0.003595 | -0.009925
-0.59 | -0.000807 | -0.00264 | -0.00925
-0.58 | -0.000777 | -0.00279 | -0.0082
-0.57 | -0.000708 | -0.00274 | -0.00813
-0.56 | -0.000616 | -0.00214 | -0.007965
-0.55 | -0.000621 | -0.00217 | -0.007675
-0.54 | -0.000577 | -0.0023 | -0.0074
-0.53 | -0.0005135 | -0.002425 | -0.00646
-0.52 | -0.0004895 | -0.002045 | -0.006635
-0.51 | -0.0004605 | -0.00164 | -0.006235
-0.5 | -0.0003985 | -0.001755 | -0.004535
-0.49 | -0.000258 | -0.00149 | -0.00428
-0.48 | -0.0001885 | -0.000885 | -0.0035
-0.47 | -7.5e-05 | -0.000465 | -0.00203
-0.46 | 0.000146 | -0.00014 | -0.00059
-0.45 | 0.0003455 | 0.000455 | 0.002245
-0.44 | 0.0006435 | 0.00175 | 0.005845
-0.43 | 0.0011245 | 0.00316 | 0.009025
-0.42 | 0.001691 | 0.004895 | 0.015685
-0.41 | 0.0024235 | 0.00758 | 0.024355
-0.4 | 0.003574 | 0.01105 | 0.03629
-0.39 | 0.0050355 | 0.01589 | 0.05316
-0.38 | 0.00706 | 0.022265 | 0.07677
-0.37 | 0.009888 | 0.031205 | 0.114735
-0.36 | 0.0152565 | 0.04395 | 0.15737
-0.35 | 0.020958 | 0.061905 | 0.2188
-0.34 | 0.027205 | 0.085375 | 0.3115
-0.33 | 0.037245 | 0.11805 | 0.4367
-0.32 | 0.05103 | 0.173875 | 0.60385
-0.31 | 0.07076 | 0.234595 | 0.85
-0.3 | 0.097335 | 0.31285 | 1.19005
-0.29 | 0.13522 | 0.43505 | 1.6274
-0.28 | 0.186985 | 0.6013 | 2.24565
-0.27 | 0.2521 | 0.82095 | 3.067
-0.26 | 0.342 | 1.1121 | 4.185
-0.25 | 0.46355 | 1.55155 | 5.7045
-0.24 | 0.6379 | 2.088 | 7.715
-0.23 | 0.86705 | 2.7895 | 10.469
-0.22 | 1.16875 | 3.774 | 14.0655
-0.21 | 1.63825 | 5.0765 | 18.9565
-0.2 | 2.2044 | 6.797 | 25.2
-0.19 | 2.915 | 9.0995 | 33.395
-0.18 | 3.906 | 12.276 | 44.285
-0.17 | 5.1685 | 15.9735 | 56.885
-0.16 | 6.961 | 21.065 | 73.48
-0.15 | 9.336 | 28.06 | 95.175
-0.14 | 12.3 | 36.305 | 120.63
-0.13 | 16.1765 | 47.25 | 149.915
-0.12 | 21.139 | 60.48 | 181.4
-0.11 | 27.75 | 77.44 | 217.75
-0.1 | 36.355 | 98.825 | 263
-0.09 | 46.505 | 122.505 | 308.4
-0.08 | 59.25 | 149.595 | 354.4
-0.07 | 74.68 | 183.45 | 404.9
-0.06 | 92.805 | 224.5 | 454.55
-0.05 | 112.81 | 267.35 | 511.45
-0.04 | 138.185 | 312.2 | 564.15
-0.03 | 168.05 | 357.9 | 613.95
-0.02 | 198.65 | 411.35 | 665.35
-0.01 | 232.35 | 466.3 | 725.05
0 | 266.15 | 518.35 | 768.85
0.01 | 299.75 | 565.35 | 803.5
0.02 | 337.45 | 622.4 | 863
0.03 | 369.4 | 674.2 | 902.5
0.04 | 401.15 | 712.1 | 936
0.05 | 432 | 756.45 | 974
0.06 | 455.6 | 801 | 1011.5
0.07 | 478.75 | 846.5 | 1039.5
0.08 | 494.05 | 874 | 1064
0.09 | 503.9 | 902.5 | 1085.5
0.1 | 502.3 | 942 | 1109.5
0.11 | 509.95 | 977 | 1144
0.12 | 519.5 | 996 | 1153.5
0.13 | 511 | 1016 | 1162.5
0.14 | 499 | 1044 | 1172
0.15 | 488.5 | 1066 | 1190.5
0.16 | 477.5 | 1083 | 1208
0.17 | 460.5 | 1087.5 | 1212
0.18 | 444.5 | 1102.5 | 1223
0.19 | 429 | 1125 | 1215.5
0.2 | 405 | 1138 | 1226
0.21 | 380 | 1145 | 1237
0.22 | 365.5 | 1141 | 1228.5
0.23 | 347.5 | 1145 | 1225.5
0.24 | 334.5 | 1153 | 1226.5
0.25 | 312.5 | 1152 | 1224
0.26 | 282 | 1148 | 1214
0.27 | 268.5 | 1141.5 | 1212.5
0.28 | 257.5 | 1139.5 | 1194
0.29 | 250 | 1140.5 | 1199.5
0.3 | 229.5 | 1134 | 1204.5
0.31 | 207 | 1116.5 | 1175.5
0.32 | 193.5 | 1113.5 | 1173.5
0.33 | 190.5 | 1107.5 | 1157
0.34 | 186.5 | 1084 | 1141.5
0.35 | 164.5 | 1073.5 | 1134
0.36 | 149 | 1061.5 | 1117.5
0.37 | 135.5 | 1044 | 1101
0.38 | 144 | 1023 | 1078
0.39 | 137 | 1000 | 1067
0.4 | 112.5 | 983 | 1047
0.41 | 107.5 | 966 | 1032
0.42 | 97 | 942.5 | 1006
0.43 | 112 | 910.5 | 984
0.44 | 104.5 | 887 | 969
0.45 | 77 | 863.5 | 943
0.46 | 73 | 837 | 912.5
0.47 | 84 | 808.5 | 890
0.48 | 88 | 772.5 | 880
0.49 | 70 | 748.5 | 840
0.5 | 64 | 742 | 810