## IDS-VDS Characteristic (mA-mm)
VGS (V) | VDS = 0.100 V | VDS = 0.500 V | VDS = 0.900 V
-0.75 | 0.00034037 | 0.0013799 | 0.0045348
-0.74 | 0.00032733 | 0.0013305 | 0.004412
-0.73 | 0.00031081 | 0.0012822 | 0.0042628
-0.72 | 0.00029916 | 0.0012283 | 0.0041414
-0.71 | 0.00028786 | 0.0011865 | 0.0039976
-0.7 | 0.00027242 | 0.0011421 | 0.0038824
-0.69 | 0.00026349 | 0.0010969 | 0.0037609
-0.68 | 0.0002491 | 0.0010554 | 0.003629
-0.67 | 0.00023834 | 0.0010153 | 0.003529
-0.66 | 0.00022894 | 0.0009895 | 0.0033979
-0.65 | 0.00021613 | 0.0009449 | 0.0033186
-0.64 | 0.00020613 | 0.0009161 | 0.0031989
-0.63 | 0.0001969 | 0.0008781 | 0.0031061
-0.62 | 0.00018887 | 0.0008459 | 0.0029802
-0.61 | 0.00018155 | 0.000817 | 0.002886
-0.6 | 0.0001729 | 0.0007842 | 0.002801
-0.59 | 0.00016417 | 0.0007576 | 0.0027152
-0.58 | 0.00015624 | 0.0007244 | 0.0026246
-0.57 | 0.00014945 | 0.000694 | 0.0025269
-0.56 | 0.0001423 | 0.0006729 | 0.002459
-0.55 | 0.00013575 | 0.0006487 | 0.002377
-0.54 | 0.00013018 | 0.0006262 | 0.0023081
-0.53 | 0.00012367 | 0.0006024 | 0.002228
-0.52 | 0.00011938 | 0.0005863 | 0.002175
-0.51 | 0.00011471 | 0.0005648 | 0.0020962
-0.5 | 0.00011104 | 0.0005486 | 0.0020456
-0.49 | 0.00010683 | 0.000535 | 0.0020055
-0.48 | 0.00010548 | 0.000529 | 0.0019695
-0.47 | 0.00010386 | 0.0005157 | 0.0019381
-0.46 | 0.00010424 | 0.0005153 | 0.0019301
-0.45 | 0.00010667 | 0.0005189 | 0.0019445
-0.44 | 0.00011113 | 0.0005293 | 0.0019689
-0.43 | 0.00011946 | 0.000558 | 0.0020376
-0.42 | 0.00013338 | 0.0005975 | 0.0021746
-0.41 | 0.00015444 | 0.0006598 | 0.0023792
-0.4 | 0.00018537 | 0.0007516 | 0.0026822
-0.39 | 0.0002296 | 0.0008922 | 0.0031431
-0.38 | 0.00029082 | 0.0010886 | 0.0038134
-0.37 | 0.0003784 | 0.0013578 | 0.0047541
-0.36 | 0.00049706 | 0.001744 | 0.006163
-0.35 | 0.0006945 | 0.0022792 | 0.008065
-0.34 | 0.0009325 | 0.0030322 | 0.010764
-0.33 | 0.0012602 | 0.0040456 | 0.014559
-0.32 | 0.0017138 | 0.005481 | 0.019808
-0.31 | 0.0023345 | 0.007609 | 0.027203
-0.3 | 0.0031907 | 0.010333 | 0.037521
-0.29 | 0.0043776 | 0.014176 | 0.051682
-0.28 | 0.006132 | 0.019376 | 0.07191
-0.27 | 0.008391 | 0.026571 | 0.09779
-0.26 | 0.011409 | 0.036141 | 0.13492
-0.25 | 0.015574 | 0.04962 | 0.18516
-0.24 | 0.02111 | 0.0683 | 0.25284
-0.23 | 0.028831 | 0.0932 | 0.34619
-0.22 | 0.039144 | 0.12626 | 0.4711
-0.21 | 0.053237 | 0.17134 | 0.6375
-0.2 | 0.07316 | 0.23158 | 0.8617
-0.19 | 0.09905 | 0.31127 | 1.1577
-0.18 | 0.13352 | 0.41984 | 1.5586
-0.17 | 0.18024 | 0.56413 | 2.0777
-0.16 | 0.24192 | 0.7554 | 2.7327
-0.15 | 0.32446 | 1.0018 | 3.5825
-0.14 | 0.43467 | 1.3349 | 4.6807
-0.13 | 0.5796 | 1.7567 | 6.072
-0.12 | 0.7712 | 2.3027 | 7.713
-0.11 | 1.0216 | 2.9985 | 9.779
-0.1 | 1.343 | 3.8839 | 12.216
-0.09 | 1.7689 | 5.0174 | 15.126
-0.08 | 2.3086 | 6.391 | 18.466
-0.07 | 2.9892 | 8.131 | 22.317
-0.06 | 3.8478 | 10.16 | 26.709
-0.05 | 4.9022 | 12.674 | 31.621
-0.04 | 6.151 | 15.616 | 37.03
-0.03 | 7.724 | 18.987 | 42.95
-0.02 | 9.592 | 22.902 | 49.392
-0.01 | 11.771 | 27.335 | 56.447
0 | 14.347 | 32.389 | 64.05
0.01 | 17.238 | 37.866 | 71.97
0.02 | 20.438 | 43.888 | 80.29
0.03 | 24.075 | 50.345 | 89.17
0.04 | 27.968 | 57.36 | 98.38
0.05 | 32.19 | 64.9 | 108.01
0.06 | 36.647 | 72.65 | 118.01
0.07 | 41.374 | 80.99 | 128.27
0.08 | 46.215 | 89.61 | 138.71
0.09 | 51.238 | 98.64 | 149.66
0.1 | 56.366 | 107.86 | 160.65
0.11 | 61.35 | 117.43 | 171.86
0.12 | 66.62 | 127.41 | 183.59
0.13 | 71.65 | 137.51 | 195
0.14 | 76.74 | 147.89 | 206.77
0.15 | 81.68 | 158.29 | 218.69
0.16 | 86.57 | 169.24 | 230.74
0.17 | 91.16 | 180.12 | 242.71
0.18 | 95.65 | 191.16 | 254.83
0.19 | 99.96 | 202.32 | 267.05
0.2 | 104.15 | 213.41 | 279.32
0.21 | 108.03 | 225.11 | 291.68
0.22 | 111.74 | 236.4 | 303.8
0.23 | 115.29 | 247.84 | 316.11
0.24 | 118.59 | 259.35 | 328.4
0.25 | 121.86 | 270.9 | 340.69
0.26 | 124.74 | 282.37 | 352.97
0.27 | 127.51 | 293.86 | 364.92
0.28 | 130.14 | 305.26 | 377.14
0.29 | 132.65 | 316.53 | 389.03
0.3 | 135.01 | 328.03 | 401.08
0.31 | 137.19 | 339.27 | 412.95
0.32 | 139.19 | 350.38 | 424.61
0.33 | 141 | 361.52 | 436.22
0.34 | 143.02 | 372.31 | 447.78
0.35 | 144.63 | 383.1 | 459.09
0.36 | 146.15 | 393.77 | 470.14
0.37 | 147.65 | 404.33 | 481.33
0.38 | 148.93 | 414.67 | 492.17
0.39 | 150.41 | 424.71 | 502.91
0.4 | 151.55 | 434.54 | 513.51
0.41 | 152.66 | 444.29 | 523.67
0.42 | 153.66 | 453.81 | 534
0.43 | 154.83 | 462.98 | 543.94
0.44 | 155.78 | 471.98 | 553.64
0.45 | 156.71 | 480.68 | 563.23
0.46 | 157.51 | 489.22 | 572.3
0.47 | 158.27 | 497.39 | 581.4
0.48 | 159.27 | 505.21 | 590.4
0.49 | 159.88 | 512.81 | 599
0.5 | 160.51 | 520.12 | 607.4

## Tranconductance (mS-mm)
VGS (V) | VDS = 0.100 V | VDS = 0.500 V | VDS = 0.900 V
-0.75 | -0.001304 | -0.00494 | -0.01228
-0.74 | -0.001478 | -0.004885 | -0.0136
-0.73 | -0.0014085 | -0.00511 | -0.01353
-0.72 | -0.0011475 | -0.004785 | -0.01326
-0.71 | -0.001337 | -0.00431 | -0.01295
-0.7 | -0.0012185 | -0.00448 | -0.011835
-0.69 | -0.001166 | -0.004335 | -0.01267
-0.68 | -0.0012575 | -0.00408 | -0.011595
-0.67 | -0.001008 | -0.003295 | -0.011555
-0.66 | -0.0011105 | -0.00352 | -0.01052
-0.65 | -0.0011405 | -0.00367 | -0.00995
-0.64 | -0.0009615 | -0.00334 | -0.010625
-0.63 | -0.000863 | -0.00351 | -0.010935
-0.62 | -0.0007675 | -0.003055 | -0.011005
-0.61 | -0.0007985 | -0.003085 | -0.00896
-0.6 | -0.000869 | -0.00297 | -0.00854
-0.59 | -0.000833 | -0.00299 | -0.00882
-0.58 | -0.000736 | -0.00318 | -0.009415
-0.57 | -0.000697 | -0.002575 | -0.00828
-0.56 | -0.000685 | -0.002265 | -0.007495
-0.55 | -0.000606 | -0.002335 | -0.007545
-0.54 | -0.000604 | -0.002315 | -0.00745
-0.53 | -0.00054 | -0.001995 | -0.006655
-0.52 | -0.000448 | -0.00188 | -0.00659
-0.51 | -0.000417 | -0.001885 | -0.00647
-0.5 | -0.000394 | -0.00149 | -0.004535
-0.49 | -0.000278 | -0.00098 | -0.003805
-0.48 | -0.0001485 | -0.000965 | -0.00337
-0.47 | -6.2e-05 | -0.000685 | -0.00197
-0.46 | 0.0001405 | 0.00016 | 0.00032
-0.45 | 0.0003445 | 0.0007 | 0.00194
-0.44 | 0.0006395 | 0.001955 | 0.004655
-0.43 | 0.0011125 | 0.00341 | 0.010285
-0.42 | 0.001749 | 0.00509 | 0.01708
-0.41 | 0.0025995 | 0.007705 | 0.02538
-0.4 | 0.003758 | 0.01162 | 0.038195
-0.39 | 0.0052725 | 0.01685 | 0.05656
-0.38 | 0.00744 | 0.02328 | 0.08055
-0.37 | 0.010312 | 0.03277 | 0.11748
-0.36 | 0.015805 | 0.04607 | 0.165545
-0.35 | 0.021772 | 0.06441 | 0.23005
-0.34 | 0.028285 | 0.08832 | 0.3247
-0.33 | 0.039065 | 0.12244 | 0.4522
-0.32 | 0.053715 | 0.17817 | 0.6322
-0.31 | 0.073845 | 0.2426 | 0.88565
-0.3 | 0.102155 | 0.32835 | 1.22395
-0.29 | 0.147065 | 0.45215 | 1.71945
-0.28 | 0.20067 | 0.61975 | 2.3054
-0.27 | 0.26385 | 0.83825 | 3.1505
-0.26 | 0.35915 | 1.15245 | 4.3685
-0.25 | 0.48505 | 1.60795 | 5.896
-0.24 | 0.66285 | 2.179 | 8.0515
-0.23 | 0.9017 | 2.898 | 10.913
-0.22 | 1.2203 | 3.907 | 14.5655
-0.21 | 1.7008 | 5.266 | 19.53
-0.2 | 2.29065 | 6.9965 | 26.01
-0.19 | 3.018 | 9.413 | 34.845
-0.18 | 4.0595 | 12.643 | 46
-0.17 | 5.42 | 16.778 | 58.705
-0.16 | 7.211 | 21.8835 | 75.24
-0.15 | 9.6375 | 28.975 | 97.4
-0.14 | 12.757 | 37.745 | 124.475
-0.13 | 16.8265 | 48.39 | 151.615
-0.12 | 22.1 | 62.09 | 185.35
-0.11 | 28.59 | 79.06 | 225.15
-0.1 | 37.365 | 100.945 | 267.35
-0.09 | 48.28 | 125.355 | 312.5
-0.08 | 61.015 | 155.68 | 359.55
-0.07 | 76.96 | 188.45 | 412.15
-0.06 | 95.65 | 227.15 | 465.2
-0.05 | 115.16 | 272.8 | 516.05
-0.04 | 141.09 | 315.65 | 566.45
-0.03 | 172.05 | 364.3 | 618.1
-0.02 | 202.35 | 417.4 | 674.85
-0.01 | 237.75 | 474.35 | 732.9
0 | 273.35 | 526.55 | 776.15
0.01 | 304.55 | 574.95 | 812
0.02 | 341.85 | 623.95 | 860
0.03 | 376.5 | 673.6 | 904.5
0.04 | 405.75 | 727.75 | 942
0.05 | 433.95 | 764.5 | 981.5
0.06 | 459.2 | 804.5 | 1013
0.07 | 478.4 | 848 | 1035
0.08 | 493.2 | 882.5 | 1069.5
0.09 | 507.55 | 912.5 | 1097
0.1 | 505.6 | 939.5 | 1110
0.11 | 512.7 | 977.5 | 1147
0.12 | 515 | 1004 | 1157
0.13 | 506 | 1024 | 1159
0.14 | 501.5 | 1039 | 1184.5
0.15 | 491.5 | 1067.5 | 1198.5
0.16 | 474 | 1091.5 | 1201
0.17 | 454 | 1096 | 1204.5
0.18 | 440 | 1110 | 1217
0.19 | 425 | 1112.5 | 1224.5
0.2 | 403.5 | 1139.5 | 1231.5
0.21 | 379.5 | 1149.5 | 1224
0.22 | 363 | 1136.5 | 1221.5
0.23 | 342.5 | 1147.5 | 1230
0.24 | 328.5 | 1153 | 1229
0.25 | 307.5 | 1151 | 1228.5
0.26 | 282.5 | 1148 | 1211.5
0.27 | 270 | 1144.5 | 1208.5
0.28 | 257 | 1133.5 | 1205.5
0.29 | 243.5 | 1138.5 | 1197
0.3 | 227 | 1137 | 1196
0.31 | 209 | 1117.5 | 1176.5
0.32 | 190.5 | 1112.5 | 1163.5
0.33 | 191.5 | 1096.5 | 1158.5
0.34 | 181.5 | 1079 | 1143.5
0.35 | 156.5 | 1073 | 1118
0.36 | 151 | 1061.5 | 1112
0.37 | 139 | 1045 | 1101.5
0.38 | 138 | 1019 | 1079
0.39 | 131 | 993.5 | 1067
0.4 | 112.5 | 979 | 1038
0.41 | 105.5 | 963.5 | 1024.5
0.42 | 108.5 | 934.5 | 1013.5
0.43 | 106 | 908.5 | 982
0.44 | 94 | 885 | 964.5
0.45 | 86.5 | 862 | 933
0.46 | 78 | 835.5 | 908.5
0.47 | 88 | 799.5 | 905
0.48 | 80.5 | 771 | 880
0.49 | 62 | 745.5 | 850
0.5 | 63 | 731 | 840