## IDS-VDS Characteristic (mA-mm)
VGS (V) | VDS = 0.100 V | VDS = 0.500 V | VDS = 0.900 V
-0.75 | 0.00033106 | 0.001339 | 0.0044923
-0.74 | 0.00031833 | 0.0012933 | 0.0043407
-0.73 | 0.00030046 | 0.0012465 | 0.0041917
-0.72 | 0.0002882 | 0.0011958 | 0.0040573
-0.71 | 0.00027539 | 0.0011523 | 0.0039464
-0.7 | 0.00026296 | 0.0011105 | 0.0038337
-0.69 | 0.00025072 | 0.001074 | 0.0037029
-0.68 | 0.00023971 | 0.0010361 | 0.0036038
-0.67 | 0.00022925 | 0.000997 | 0.0034715
-0.66 | 0.00021816 | 0.0009517 | 0.0033325
-0.65 | 0.00020773 | 0.0009193 | 0.0032587
-0.64 | 0.00019944 | 0.0008807 | 0.003135
-0.63 | 0.00018998 | 0.000848 | 0.0030304
-0.62 | 0.0001814 | 0.0008167 | 0.0029353
-0.61 | 0.00017319 | 0.0007833 | 0.0028495
-0.6 | 0.00016511 | 0.0007514 | 0.0027375
-0.59 | 0.00015849 | 0.0007254 | 0.002661
-0.58 | 0.00015164 | 0.0006967 | 0.0025625
-0.57 | 0.00014393 | 0.0006746 | 0.0024856
-0.56 | 0.00013716 | 0.0006468 | 0.0024199
-0.55 | 0.00013065 | 0.0006289 | 0.0023382
-0.54 | 0.00012455 | 0.0006035 | 0.0022511
-0.53 | 0.00011965 | 0.000585 | 0.0021892
-0.52 | 0.00011495 | 0.0005647 | 0.0021406
-0.51 | 0.0001098 | 0.0005429 | 0.0020655
-0.5 | 0.00010594 | 0.0005276 | 0.0019986
-0.49 | 0.00010246 | 0.00051 | 0.0019491
-0.48 | 0.00010078 | 0.0005015 | 0.001908
-0.47 | 9.962e-05 | 0.00049656 | 0.0018937
-0.46 | 0.00010023 | 0.00049227 | 0.0018896
-0.45 | 0.00010346 | 0.00049906 | 0.0018956
-0.44 | 0.00010833 | 0.00051071 | 0.0019355
-0.43 | 0.00011789 | 0.00053597 | 0.0020077
-0.42 | 0.00013169 | 0.0005777 | 0.0021416
-0.41 | 0.00015351 | 0.0006426 | 0.0023616
-0.4 | 0.00018421 | 0.0007384 | 0.0026582
-0.39 | 0.00022784 | 0.0008737 | 0.0031092
-0.38 | 0.00029073 | 0.0010719 | 0.0037702
-0.37 | 0.00037849 | 0.0013473 | 0.0047458
-0.36 | 0.00050027 | 0.0017271 | 0.006108
-0.35 | 0.0006975 | 0.0022665 | 0.008025
-0.34 | 0.000938 | 0.0030215 | 0.010739
-0.33 | 0.0012684 | 0.0040593 | 0.01452
-0.32 | 0.0017229 | 0.0054742 | 0.019805
-0.31 | 0.0023337 | 0.007608 | 0.027171
-0.3 | 0.003209 | 0.010402 | 0.037532
-0.29 | 0.0043896 | 0.014116 | 0.051546
-0.28 | 0.006129 | 0.019359 | 0.0711
-0.27 | 0.008357 | 0.026541 | 0.09829
-0.26 | 0.011396 | 0.036348 | 0.13454
-0.25 | 0.015536 | 0.049543 | 0.18534
-0.24 | 0.02112 | 0.06823 | 0.25248
-0.23 | 0.028722 | 0.09278 | 0.34446
-0.22 | 0.039187 | 0.12572 | 0.47094
-0.21 | 0.053143 | 0.16951 | 0.6362
-0.2 | 0.07293 | 0.22966 | 0.8595
-0.19 | 0.09833 | 0.30983 | 1.1557
-0.18 | 0.13324 | 0.41704 | 1.5445
-0.17 | 0.17961 | 0.55918 | 2.0438
-0.16 | 0.24079 | 0.7458 | 2.7154
-0.15 | 0.32098 | 0.9937 | 3.5494
-0.14 | 0.43183 | 1.3142 | 4.6393
-0.13 | 0.5736 | 1.7337 | 6.004
-0.12 | 0.7603 | 2.2763 | 7.67
-0.11 | 1.0098 | 2.9692 | 9.68
-0.1 | 1.3346 | 3.8512 | 12.132
-0.09 | 1.7538 | 4.9711 | 15.033
-0.08 | 2.2905 | 6.344 | 18.386
-0.07 | 2.9574 | 8.034 | 22.133
-0.06 | 3.8081 | 10.098 | 26.479
-0.05 | 4.8634 | 12.524 | 31.38
-0.04 | 6.087 | 15.442 | 36.782
-0.03 | 7.63 | 18.829 | 42.758
-0.02 | 9.496 | 22.698 | 49.03
-0.01 | 11.687 | 27.157 | 56.081
0 | 14.214 | 32.119 | 63.67
0.01 | 17.096 | 37.588 | 71.63
0.02 | 20.275 | 43.517 | 79.95
0.03 | 23.869 | 50.127 | 88.85
0.04 | 27.785 | 57 | 97.91
0.05 | 31.944 | 64.39 | 107.56
0.06 | 36.352 | 72.33 | 117.51
0.07 | 41.113 | 80.5 | 127.73
0.08 | 45.985 | 89.17 | 138.44
0.09 | 50.976 | 98.2 | 149.05
0.1 | 56.087 | 107.37 | 160.11
0.11 | 61.07 | 116.91 | 171.42
0.12 | 66.29 | 126.85 | 182.93
0.13 | 71.39 | 136.95 | 194.41
0.14 | 76.42 | 147.29 | 206.27
0.15 | 81.32 | 157.89 | 218.05
0.16 | 86.23 | 168.46 | 230.1
0.17 | 90.86 | 179.44 | 242.17
0.18 | 95.39 | 190.52 | 254.09
0.19 | 99.67 | 201.55 | 266.33
0.2 | 103.7 | 212.89 | 278.62
0.21 | 107.63 | 224.28 | 290.98
0.22 | 111.38 | 235.66 | 303.34
0.23 | 115.01 | 247.16 | 315.43
0.24 | 118.32 | 258.64 | 327.75
0.25 | 121.39 | 270.25 | 340.07
0.26 | 124.34 | 281.62 | 352.3
0.27 | 127.2 | 293.15 | 364.28
0.28 | 129.81 | 304.55 | 376.34
0.29 | 132.29 | 315.89 | 388.33
0.3 | 134.68 | 327.17 | 400.42
0.31 | 136.69 | 338.51 | 412.29
0.32 | 138.79 | 349.63 | 423.85
0.33 | 140.71 | 360.68 | 435.54
0.34 | 142.5 | 371.66 | 446.99
0.35 | 144.24 | 382.3 | 458.36
0.36 | 145.66 | 392.95 | 469.58
0.37 | 147.25 | 403.55 | 480.6
0.38 | 148.61 | 413.83 | 491.55
0.39 | 149.96 | 423.88 | 502.21
0.4 | 151.08 | 433.73 | 512.73
0.41 | 152.32 | 443.4 | 523.01
0.42 | 153.41 | 453.01 | 533.31
0.43 | 154.48 | 462.16 | 543.22
0.44 | 155.41 | 471.06 | 552.97
0.45 | 156.21 | 479.84 | 562.42
0.46 | 157.2 | 488.29 | 571.9
0.47 | 157.95 | 496.47 | 580.8
0.48 | 158.76 | 504.39 | 589.3
0.49 | 159.52 | 511.93 | 598.1
0.5 | 159.94 | 519.26 | 606.5

## Tranconductance (mS-mm)
VGS (V) | VDS = 0.100 V | VDS = 0.500 V | VDS = 0.900 V
-0.75 | -0.001273 | -0.00457 | -0.01516
-0.74 | -0.00153 | -0.004625 | -0.01503
-0.73 | -0.0015065 | -0.004875 | -0.01417
-0.72 | -0.0012535 | -0.00471 | -0.012265
-0.71 | -0.001262 | -0.004265 | -0.01118
-0.7 | -0.0012335 | -0.003915 | -0.012175
-0.69 | -0.0011625 | -0.00372 | -0.011495
-0.68 | -0.0010735 | -0.00385 | -0.01157
-0.67 | -0.0010775 | -0.00422 | -0.013565
-0.66 | -0.001076 | -0.003885 | -0.01064
-0.65 | -0.000936 | -0.00355 | -0.009875
-0.64 | -0.0008875 | -0.003565 | -0.011415
-0.63 | -0.000902 | -0.0032 | -0.009985
-0.62 | -0.0008395 | -0.003235 | -0.009045
-0.61 | -0.0008145 | -0.003265 | -0.00989
-0.6 | -0.000735 | -0.002895 | -0.009425
-0.59 | -0.0006735 | -0.002735 | -0.00875
-0.58 | -0.000728 | -0.00254 | -0.00877
-0.57 | -0.000724 | -0.002495 | -0.00713
-0.56 | -0.000664 | -0.002285 | -0.00737
-0.55 | -0.0006305 | -0.002165 | -0.00844
-0.54 | -0.00055 | -0.002195 | -0.00745
-0.53 | -0.00048 | -0.00194 | -0.005525
-0.52 | -0.0004925 | -0.002105 | -0.006185
-0.51 | -0.0004505 | -0.001855 | -0.0071
-0.5 | -0.000367 | -0.001645 | -0.00582
-0.49 | -0.000258 | -0.001305 | -0.00453
-0.48 | -0.000142 | -0.000672 | -0.00277
-0.47 | -2.75e-05 | -0.0004615 | -0.00092
-0.46 | 0.000192 | 0.000125 | 9.5e-05
-0.45 | 0.000405 | 0.000922 | 0.002295
-0.44 | 0.0007215 | 0.0018455 | 0.005605
-0.43 | 0.001168 | 0.0033495 | 0.010305
-0.42 | 0.001781 | 0.0053315 | 0.017695
-0.41 | 0.002626 | 0.008035 | 0.02583
-0.4 | 0.0037165 | 0.011555 | 0.03738
-0.39 | 0.005326 | 0.016675 | 0.0556
-0.38 | 0.0075325 | 0.02368 | 0.08183
-0.37 | 0.010477 | 0.03276 | 0.11689
-0.36 | 0.0159505 | 0.04596 | 0.16396
-0.35 | 0.0218865 | 0.06472 | 0.23155
-0.34 | 0.028545 | 0.08964 | 0.32475
-0.33 | 0.039245 | 0.122635 | 0.4533
-0.32 | 0.053265 | 0.177435 | 0.63255
-0.31 | 0.074305 | 0.24639 | 0.88635
-0.3 | 0.102795 | 0.3254 | 1.21875
-0.29 | 0.146 | 0.44785 | 1.6784
-0.28 | 0.19837 | 0.62125 | 2.3372
-0.27 | 0.26335 | 0.84945 | 3.172
-0.26 | 0.35895 | 1.1501 | 4.3525
-0.25 | 0.4862 | 1.5941 | 5.897
-0.24 | 0.6593 | 2.16185 | 7.956
-0.23 | 0.90335 | 2.8745 | 10.923
-0.22 | 1.22105 | 3.8365 | 14.587
-0.21 | 1.68715 | 5.197 | 19.428
-0.2 | 2.25935 | 7.016 | 25.975
-0.19 | 3.0155 | 9.369 | 34.25
-0.18 | 4.064 | 12.4675 | 44.405
-0.17 | 5.3775 | 16.438 | 58.545
-0.16 | 7.0685 | 21.726 | 75.28
-0.15 | 9.552 | 28.42 | 96.195
-0.14 | 12.631 | 37 | 122.73
-0.13 | 16.4235 | 48.105 | 151.535
-0.12 | 21.81 | 61.775 | 183.8
-0.11 | 28.715 | 78.745 | 223.1
-0.1 | 37.2 | 100.095 | 267.65
-0.09 | 47.795 | 124.64 | 312.7
-0.08 | 60.18 | 153.145 | 355
-0.07 | 75.88 | 187.7 | 404.65
-0.06 | 95.3 | 224.5 | 462.35
-0.05 | 113.945 | 267.2 | 515.15
-0.04 | 138.33 | 315.25 | 568.9
-0.03 | 170.45 | 362.8 | 612.4
-0.02 | 202.85 | 416.4 | 666.15
-0.01 | 235.9 | 471.05 | 732
0 | 270.45 | 521.55 | 777.45
0.01 | 303.05 | 569.9 | 814
0.02 | 338.65 | 626.95 | 861
0.03 | 375.5 | 674.15 | 898
0.04 | 403.75 | 713.15 | 935.5
0.05 | 428.35 | 766.5 | 980
0.06 | 458.45 | 805.5 | 1008.5
0.07 | 481.65 | 842 | 1046.5
0.08 | 493.15 | 885 | 1066
0.09 | 505.1 | 910 | 1083.5
0.1 | 504.7 | 935.5 | 1118.5
0.11 | 510.15 | 974 | 1141
0.12 | 516 | 1002 | 1149.5
0.13 | 506.5 | 1022 | 1167
0.14 | 496.5 | 1047 | 1182
0.15 | 490.5 | 1058.5 | 1191.5
0.16 | 477 | 1077.5 | 1206
0.17 | 458 | 1103 | 1199.5
0.18 | 440.5 | 1105.5 | 1208
0.19 | 415.5 | 1118.5 | 1226.5
0.2 | 398 | 1136.5 | 1232.5
0.21 | 384 | 1138.5 | 1236
0.22 | 369 | 1144 | 1222.5
0.23 | 347 | 1149 | 1220.5
0.24 | 319 | 1154.5 | 1232
0.25 | 301 | 1149 | 1227.5
0.26 | 290.5 | 1145 | 1210.5
0.27 | 273.5 | 1146.5 | 1202
0.28 | 254.5 | 1137 | 1202.5
0.29 | 243.5 | 1131 | 1204
0.3 | 220 | 1131 | 1198
0.31 | 205.5 | 1123 | 1171.5
0.32 | 201 | 1108.5 | 1162.5
0.33 | 185.5 | 1101.5 | 1157
0.34 | 176.5 | 1081 | 1141
0.35 | 158 | 1064.5 | 1129.5
0.36 | 150.5 | 1062.5 | 1112
0.37 | 147.5 | 1044 | 1098.5
0.38 | 135.5 | 1016.5 | 1080.5
0.39 | 123.5 | 995 | 1059
0.4 | 118 | 976 | 1040
0.41 | 116.5 | 964 | 1029
0.42 | 108 | 938 | 1010.5
0.43 | 100 | 902.5 | 983
0.44 | 86.5 | 884 | 960
0.45 | 89.5 | 861.5 | 946.5
0.46 | 87 | 831.5 | 919
0.47 | 78 | 805 | 870
0.48 | 78.5 | 773 | 865
0.49 | 59 | 743.5 | 860
0.5 | 42 | 733 | 840