## IDS-VDS Characteristic (mA-mm)
VGS (V) | VDS = 0.100 V | VDS = 0.500 V | VDS = 0.900 V
-0.75 | 0.00030804 | 0.0012298 | 0.0040668
-0.74 | 0.00029394 | 0.001186 | 0.0039403
-0.73 | 0.00028276 | 0.0011482 | 0.0038308
-0.72 | 0.00026951 | 0.0011019 | 0.0037008
-0.71 | 0.00025758 | 0.0010574 | 0.0035782
-0.7 | 0.00024673 | 0.0010171 | 0.003465
-0.69 | 0.00023641 | 0.0009822 | 0.0033593
-0.68 | 0.00022434 | 0.0009444 | 0.0032621
-0.67 | 0.00021425 | 0.000912 | 0.0031449
-0.66 | 0.0002033 | 0.0008799 | 0.0030497
-0.65 | 0.00019468 | 0.0008504 | 0.0029636
-0.64 | 0.00018488 | 0.0008139 | 0.0028694
-0.63 | 0.00017767 | 0.0007886 | 0.0027778
-0.62 | 0.00016813 | 0.0007586 | 0.0026905
-0.61 | 0.000161 | 0.0007334 | 0.0025971
-0.6 | 0.00015419 | 0.000705 | 0.0025086
-0.59 | 0.0001475 | 0.0006775 | 0.0024427
-0.58 | 0.00013944 | 0.0006563 | 0.0023471
-0.57 | 0.00013273 | 0.0006275 | 0.002278
-0.56 | 0.00012608 | 0.0006099 | 0.0021986
-0.55 | 0.00012106 | 0.0005891 | 0.0021232
-0.54 | 0.00011611 | 0.0005658 | 0.0020642
-0.53 | 0.00011105 | 0.0005459 | 0.0020145
-0.52 | 0.00010681 | 0.0005264 | 0.0019438
-0.51 | 0.00010207 | 0.0005101 | 0.001893
-0.5 | 9.915e-05 | 0.00049738 | 0.0018464
-0.49 | 9.659e-05 | 0.00048534 | 0.0018117
-0.48 | 9.527e-05 | 0.00047523 | 0.0017789
-0.47 | 9.385e-05 | 0.00047241 | 0.0017492
-0.46 | 9.533e-05 | 0.00047175 | 0.0017679
-0.45 | 9.889e-05 | 0.00047844 | 0.0017828
-0.44 | 0.00010515 | 0.00049518 | 0.0018251
-0.43 | 0.00011557 | 0.00052361 | 0.0019201
-0.42 | 0.00013115 | 0.0005739 | 0.0020831
-0.41 | 0.00015389 | 0.0006428 | 0.0023112
-0.4 | 0.00018732 | 0.00075 | 0.0026483
-0.39 | 0.000234 | 0.0008954 | 0.0031564
-0.38 | 0.00030111 | 0.0011079 | 0.0038782
-0.37 | 0.00039423 | 0.001404 | 0.0048958
-0.36 | 0.00052472 | 0.0018197 | 0.006435
-0.35 | 0.0007309 | 0.002395 | 0.008432
-0.34 | 0.0009876 | 0.0032073 | 0.011374
-0.33 | 0.0013349 | 0.0042969 | 0.015449
-0.32 | 0.0018113 | 0.005926 | 0.021112
-0.31 | 0.0024594 | 0.008039 | 0.028974
-0.3 | 0.0033738 | 0.010967 | 0.03998
-0.29 | 0.0046171 | 0.015031 | 0.055241
-0.28 | 0.006479 | 0.020579 | 0.07617
-0.27 | 0.008823 | 0.028326 | 0.1049
-0.26 | 0.012064 | 0.038494 | 0.14413
-0.25 | 0.016433 | 0.052842 | 0.19742
-0.24 | 0.022412 | 0.07279 | 0.2673
-0.23 | 0.030463 | 0.09897 | 0.36828
-0.22 | 0.041385 | 0.13356 | 0.49784
-0.21 | 0.056151 | 0.18146 | 0.6782
-0.2 | 0.07697 | 0.24501 | 0.9136
-0.19 | 0.10398 | 0.33111 | 1.225
-0.18 | 0.14063 | 0.4436 | 1.6385
-0.17 | 0.18893 | 0.5973 | 2.1755
-0.16 | 0.25417 | 0.7885 | 2.8681
-0.15 | 0.33958 | 1.0525 | 3.7439
-0.14 | 0.45548 | 1.4027 | 4.8846
-0.13 | 0.6022 | 1.8465 | 6.311
-0.12 | 0.8036 | 2.4233 | 8.048
-0.11 | 1.0631 | 3.1419 | 10.131
-0.1 | 1.4008 | 4.0771 | 12.645
-0.09 | 1.8433 | 5.2614 | 15.59
-0.08 | 2.3952 | 6.695 | 19.037
-0.07 | 3.1015 | 8.468 | 22.971
-0.06 | 3.9833 | 10.592 | 27.415
-0.05 | 5.0867 | 13.169 | 32.372
-0.04 | 6.359 | 16.178 | 37.961
-0.03 | 7.976 | 19.629 | 43.966
-0.02 | 9.875 | 23.596 | 50.583
-0.01 | 12.111 | 28.216 | 57.58
0 | 14.71 | 33.334 | 65.3
0.01 | 17.643 | 38.868 | 73.29
0.02 | 20.883 | 44.894 | 81.76
0.03 | 24.553 | 51.571 | 90.74
0.04 | 28.495 | 58.58 | 100.07
0.05 | 32.701 | 66.1 | 109.65
0.06 | 37.218 | 74.05 | 119.72
0.07 | 42.016 | 82.55 | 130.07
0.08 | 46.887 | 91.16 | 140.69
0.09 | 51.94 | 100.12 | 151.56
0.1 | 56.94 | 109.5 | 162.58
0.11 | 62.11 | 119.19 | 173.91
0.12 | 67.35 | 129.2 | 185.58
0.13 | 72.49 | 139.35 | 197.23
0.14 | 77.49 | 149.61 | 209.01
0.15 | 82.4 | 160.24 | 220.84
0.16 | 87.25 | 171.12 | 233.03
0.17 | 91.86 | 181.97 | 245.05
0.18 | 96.33 | 193.06 | 257.28
0.19 | 100.63 | 204.23 | 269.43
0.2 | 104.72 | 215.6 | 281.61
0.21 | 108.65 | 227.05 | 294.05
0.22 | 112.42 | 238.49 | 306.37
0.23 | 115.87 | 249.91 | 318.61
0.24 | 119.12 | 261.45 | 330.78
0.25 | 122.34 | 273.03 | 343.22
0.26 | 125.23 | 284.6 | 355.41
0.27 | 128.13 | 296.11 | 367.52
0.28 | 130.6 | 307.29 | 379.7
0.29 | 133.04 | 318.86 | 391.51
0.3 | 135.36 | 330.22 | 403.71
0.31 | 137.61 | 341.48 | 415.56
0.32 | 139.66 | 352.7 | 427.19
0.33 | 141.51 | 363.65 | 438.89
0.34 | 143.24 | 374.61 | 450.33
0.35 | 144.96 | 385.33 | 461.66
0.36 | 146.69 | 395.96 | 472.89
0.37 | 148.1 | 406.48 | 484.03
0.38 | 149.37 | 416.74 | 494.78
0.39 | 150.74 | 426.89 | 505.54
0.4 | 151.76 | 436.73 | 516.04
0.41 | 153.16 | 446.43 | 526.36
0.42 | 154.04 | 455.87 | 536.6
0.43 | 155.06 | 465.12 | 546.45
0.44 | 156.01 | 474.07 | 556.2
0.45 | 156.97 | 482.72 | 565.7
0.46 | 157.87 | 491.21 | 574.8
0.47 | 158.59 | 499.28 | 584
0.48 | 159.35 | 507.17 | 592.6
0.49 | 160.11 | 514.73 | 601.4
0.5 | 161.02 | 521.99 | 609.5

## Tranconductance (mS-mm)
VGS (V) | VDS = 0.100 V | VDS = 0.500 V | VDS = 0.900 V
-0.75 | -0.00141 | -0.00438 | -0.01265
-0.74 | -0.001264 | -0.00408 | -0.0118
-0.73 | -0.0012215 | -0.004205 | -0.011975
-0.72 | -0.001259 | -0.00454 | -0.01263
-0.71 | -0.001139 | -0.00424 | -0.01179
-0.7 | -0.0010585 | -0.00376 | -0.010945
-0.69 | -0.0011195 | -0.003635 | -0.010145
-0.68 | -0.001108 | -0.00351 | -0.01072
-0.67 | -0.001052 | -0.003225 | -0.01062
-0.66 | -0.0009785 | -0.00308 | -0.009065
-0.65 | -0.000921 | -0.0033 | -0.009015
-0.64 | -0.0008505 | -0.00309 | -0.00929
-0.63 | -0.0008375 | -0.002765 | -0.008945
-0.62 | -0.0008335 | -0.00276 | -0.009035
-0.61 | -0.000697 | -0.00268 | -0.009095
-0.6 | -0.000675 | -0.002795 | -0.00772
-0.59 | -0.0007375 | -0.002435 | -0.008075
-0.58 | -0.0007385 | -0.0025 | -0.008235
-0.57 | -0.000668 | -0.00232 | -0.007425
-0.56 | -0.0005835 | -0.00192 | -0.00774
-0.55 | -0.0004985 | -0.002205 | -0.00672
-0.54 | -0.0005005 | -0.00216 | -0.005435
-0.53 | -0.000465 | -0.00197 | -0.00602
-0.52 | -0.000449 | -0.00179 | -0.006075
-0.51 | -0.000383 | -0.001451 | -0.00487
-0.5 | -0.000274 | -0.001238 | -0.004065
-0.49 | -0.000194 | -0.0011075 | -0.003375
-0.48 | -0.000137 | -0.0006465 | -0.003125
-0.47 | 3e-06 | -0.000174 | -0.00055
-0.46 | 0.000252 | 0.0003015 | 0.00168
-0.45 | 0.000491 | 0.0011715 | 0.00286
-0.44 | 0.000834 | 0.0022585 | 0.006865
-0.43 | 0.0013 | 0.003936 | 0.0129
-0.42 | 0.001916 | 0.0059595 | 0.019555
-0.41 | 0.0028085 | 0.008805 | 0.02826
-0.4 | 0.0040055 | 0.01263 | 0.04226
-0.39 | 0.0056895 | 0.017895 | 0.061495
-0.38 | 0.0080115 | 0.02543 | 0.08697
-0.37 | 0.0111805 | 0.03559 | 0.12784
-0.36 | 0.0168335 | 0.04955 | 0.17681
-0.35 | 0.023144 | 0.06938 | 0.24695
-0.34 | 0.0302 | 0.095095 | 0.35085
-0.33 | 0.041185 | 0.135935 | 0.4869
-0.32 | 0.056225 | 0.187105 | 0.67625
-0.31 | 0.078125 | 0.25205 | 0.9434
-0.3 | 0.107885 | 0.3496 | 1.31335
-0.29 | 0.15526 | 0.4806 | 1.8095
-0.28 | 0.210295 | 0.66475 | 2.48295
-0.27 | 0.27925 | 0.89575 | 3.398
-0.26 | 0.3805 | 1.2258 | 4.626
-0.25 | 0.5174 | 1.7148 | 6.1585
-0.24 | 0.7015 | 2.3064 | 8.543
-0.23 | 0.94865 | 3.0385 | 11.527
-0.22 | 1.2844 | 4.1245 | 15.496
-0.21 | 1.77925 | 5.5725 | 20.788
-0.2 | 2.39145 | 7.4825 | 27.34
-0.19 | 3.183 | 9.9295 | 36.245
-0.18 | 4.2475 | 13.3095 | 47.525
-0.17 | 5.677 | 17.245 | 61.48
-0.16 | 7.5325 | 22.76 | 78.42
-0.15 | 10.0655 | 30.71 | 100.825
-0.14 | 13.131 | 39.7 | 128.355
-0.13 | 17.406 | 51.03 | 158.17
-0.12 | 23.045 | 64.77 | 191
-0.11 | 29.86 | 82.69 | 229.85
-0.1 | 39.01 | 105.975 | 272.95
-0.09 | 49.72 | 130.895 | 319.6
-0.08 | 62.91 | 160.33 | 369.05
-0.07 | 79.405 | 194.85 | 418.9
-0.06 | 99.26 | 235.05 | 470.05
-0.05 | 118.785 | 279.3 | 527.3
-0.04 | 144.465 | 323 | 579.7
-0.03 | 175.8 | 370.9 | 631.1
-0.02 | 206.75 | 429.35 | 680.7
-0.01 | 241.75 | 486.9 | 735.85
0 | 276.6 | 532.6 | 785.5
0.01 | 308.65 | 578 | 823
0.02 | 345.5 | 635.15 | 872.5
0.03 | 380.6 | 684.3 | 915.5
0.04 | 407.4 | 726.45 | 945.5
0.05 | 436.15 | 773.5 | 982.5
0.06 | 465.75 | 822.5 | 1021
0.07 | 483.45 | 855.5 | 1048.5
0.08 | 496.2 | 878.5 | 1074.5
0.09 | 502.65 | 917 | 1094.5
0.1 | 508.5 | 953.5 | 1117.5
0.11 | 520.5 | 985 | 1150
0.12 | 519 | 1008 | 1166
0.13 | 507 | 1020.5 | 1171.5
0.14 | 495.5 | 1044.5 | 1180.5
0.15 | 488 | 1075.5 | 1201
0.16 | 473 | 1086.5 | 1210.5
0.17 | 454 | 1097 | 1212.5
0.18 | 438.5 | 1113 | 1219
0.19 | 419.5 | 1127 | 1216.5
0.2 | 401 | 1141 | 1231
0.21 | 385 | 1144.5 | 1238
0.22 | 361 | 1143 | 1228
0.23 | 335 | 1148 | 1220.5
0.24 | 323.5 | 1156 | 1230.5
0.25 | 305.5 | 1157.5 | 1231.5
0.26 | 289.5 | 1154 | 1215
0.27 | 268.5 | 1134.5 | 1214.5
0.28 | 245.5 | 1137.5 | 1199.5
0.29 | 238 | 1146.5 | 1200.5
0.3 | 228.5 | 1131 | 1202.5
0.31 | 215 | 1124 | 1174
0.32 | 195 | 1108.5 | 1166.5
0.33 | 179 | 1095.5 | 1157
0.34 | 172.5 | 1084 | 1138.5
0.35 | 172.5 | 1067.5 | 1128
0.36 | 157 | 1057.5 | 1118.5
0.37 | 134 | 1039 | 1094.5
0.38 | 132 | 1020.5 | 1075.5
0.39 | 119.5 | 999.5 | 1063
0.4 | 121 | 977 | 1041
0.41 | 114 | 957 | 1028
0.42 | 95 | 934.5 | 1004.5
0.43 | 98.5 | 910 | 980
0.44 | 95.5 | 880 | 962.5
0.45 | 93 | 857 | 930
0.46 | 81 | 828 | 915
0.47 | 74 | 798 | 890
0.48 | 76 | 772.5 | 870
0.49 | 83.5 | 741 | 845
0.5 | 91 | 726 | 810