## IDS-VDS Characteristic (mA-mm)
VGS (V) | VDS = 0.100 V | VDS = 0.500 V | VDS = 0.900 V
-0.75 | 0.00031214 | 0.0012431 | 0.0040505
-0.74 | 0.00029727 | 0.0011918 | 0.0039485
-0.73 | 0.00028468 | 0.0011564 | 0.0038112
-0.72 | 0.00027277 | 0.0011048 | 0.0036781
-0.71 | 0.00025982 | 0.0010761 | 0.0035885
-0.7 | 0.00024781 | 0.0010344 | 0.0034595
-0.69 | 0.00023642 | 0.0010027 | 0.0033609
-0.68 | 0.00022545 | 0.0009594 | 0.0032549
-0.67 | 0.00021444 | 0.0009258 | 0.0031517
-0.66 | 0.00020648 | 0.0008987 | 0.0030475
-0.65 | 0.00019652 | 0.0008675 | 0.0029725
-0.64 | 0.00018767 | 0.0008314 | 0.0028506
-0.63 | 0.00017854 | 0.0008007 | 0.0027795
-0.62 | 0.00017167 | 0.0007666 | 0.0026951
-0.61 | 0.00016417 | 0.0007406 | 0.0026004
-0.6 | 0.00015634 | 0.0007113 | 0.0025119
-0.59 | 0.00014917 | 0.0006838 | 0.0024504
-0.58 | 0.00014308 | 0.0006591 | 0.0023702
-0.57 | 0.00013631 | 0.000632 | 0.0022987
-0.56 | 0.00013027 | 0.0006085 | 0.0022115
-0.55 | 0.00012382 | 0.0005913 | 0.002134
-0.54 | 0.00011836 | 0.0005693 | 0.0020721
-0.53 | 0.0001147 | 0.0005501 | 0.0020046
-0.52 | 0.00010898 | 0.0005336 | 0.001949
-0.51 | 0.00010551 | 0.0005199 | 0.0018873
-0.5 | 0.00010226 | 0.0005003 | 0.0018393
-0.49 | 9.938e-05 | 0.00048697 | 0.0018055
-0.48 | 9.727e-05 | 0.00048125 | 0.0017723
-0.47 | 9.648e-05 | 0.0004763 | 0.0017563
-0.46 | 9.781e-05 | 0.00047794 | 0.0017583
-0.45 | 0.00010165 | 0.00048528 | 0.0017935
-0.44 | 0.00010776 | 0.00050438 | 0.0018457
-0.43 | 0.00011841 | 0.0005337 | 0.0019506
-0.42 | 0.00013469 | 0.0005851 | 0.0021142
-0.41 | 0.0001582 | 0.00066 | 0.00235
-0.4 | 0.00019217 | 0.0007689 | 0.0027119
-0.39 | 0.00024078 | 0.0009217 | 0.0032452
-0.38 | 0.00030941 | 0.0011403 | 0.0040054
-0.37 | 0.00040425 | 0.0014474 | 0.0050781
-0.36 | 0.00053472 | 0.0018705 | 0.006658
-0.35 | 0.0007474 | 0.0024608 | 0.008801
-0.34 | 0.0010068 | 0.0033 | 0.011862
-0.33 | 0.0013586 | 0.0044394 | 0.016055
-0.32 | 0.0018427 | 0.006157 | 0.021962
-0.31 | 0.0025123 | 0.008311 | 0.030077
-0.3 | 0.0034354 | 0.011344 | 0.04153
-0.29 | 0.0047064 | 0.015491 | 0.05728
-0.28 | 0.006584 | 0.021209 | 0.07872
-0.27 | 0.009021 | 0.029011 | 0.10817
-0.26 | 0.012253 | 0.039746 | 0.14819
-0.25 | 0.0167 | 0.054314 | 0.2044
-0.24 | 0.02267 | 0.07447 | 0.27855
-0.23 | 0.030952 | 0.10114 | 0.3781
-0.22 | 0.041972 | 0.13726 | 0.51184
-0.21 | 0.056996 | 0.18573 | 0.6962
-0.2 | 0.07843 | 0.25055 | 0.9316
-0.19 | 0.10574 | 0.33737 | 1.2518
-0.18 | 0.14259 | 0.45393 | 1.6721
-0.17 | 0.1918 | 0.6023 | 2.221
-0.16 | 0.25678 | 0.8089 | 2.9341
-0.15 | 0.3444 | 1.0695 | 3.8112
-0.14 | 0.46037 | 1.4174 | 4.9667
-0.13 | 0.6099 | 1.8579 | 6.401
-0.12 | 0.8085 | 2.4382 | 8.137
-0.11 | 1.0695 | 3.1648 | 10.254
-0.1 | 1.4074 | 4.1022 | 12.734
-0.09 | 1.848 | 5.2809 | 15.77
-0.08 | 2.4069 | 6.707 | 19.213
-0.07 | 3.1076 | 8.48 | 23.085
-0.06 | 3.9888 | 10.622 | 27.555
-0.05 | 5.074 | 13.161 | 32.557
-0.04 | 6.367 | 16.16 | 38.046
-0.03 | 7.964 | 19.66 | 44.057
-0.02 | 9.853 | 23.624 | 50.559
-0.01 | 12.088 | 28.152 | 57.6
0 | 14.651 | 33.261 | 65.3
0.01 | 17.556 | 38.65 | 73.25
0.02 | 20.794 | 44.782 | 81.62
0.03 | 24.425 | 51.409 | 90.48
0.04 | 28.294 | 58.28 | 99.74
0.05 | 32.527 | 65.81 | 109.35
0.06 | 37.005 | 73.74 | 119.34
0.07 | 41.726 | 82.06 | 129.69
0.08 | 46.63 | 90.68 | 140.11
0.09 | 51.605 | 99.71 | 151.04
0.1 | 56.69 | 108.97 | 162
0.11 | 61.73 | 118.56 | 173.22
0.12 | 66.93 | 128.42 | 184.79
0.13 | 71.97 | 138.6 | 196.33
0.14 | 76.99 | 148.91 | 208.09
0.15 | 81.94 | 159.4 | 219.89
0.16 | 86.85 | 170.22 | 231.89
0.17 | 91.46 | 180.88 | 243.78
0.18 | 95.87 | 192.06 | 256.02
0.19 | 100.15 | 203.18 | 268.08
0.2 | 104.23 | 214.36 | 280.33
0.21 | 108.17 | 225.91 | 292.76
0.22 | 111.96 | 237.14 | 304.73
0.23 | 115.47 | 248.6 | 317.12
0.24 | 118.8 | 260 | 329.35
0.25 | 122 | 271.65 | 341.59
0.26 | 124.84 | 282.95 | 353.69
0.27 | 127.53 | 294.4 | 365.73
0.28 | 130.33 | 305.84 | 377.81
0.29 | 132.7 | 317.12 | 389.71
0.3 | 135.12 | 328.54 | 401.8
0.31 | 137.12 | 339.63 | 413.39
0.32 | 139.04 | 350.82 | 425.13
0.33 | 141.06 | 361.89 | 436.79
0.34 | 143.04 | 372.74 | 448.18
0.35 | 144.62 | 383.55 | 459.6
0.36 | 146.07 | 394.03 | 470.61
0.37 | 147.57 | 404.58 | 481.77
0.38 | 149.14 | 414.85 | 492.56
0.39 | 150.62 | 424.91 | 503.2
0.4 | 151.55 | 434.74 | 513.73
0.41 | 152.52 | 444.4 | 523.97
0.42 | 153.73 | 453.88 | 534.22
0.43 | 154.69 | 463.06 | 544.02
0.44 | 155.91 | 471.99 | 553.79
0.45 | 156.51 | 480.67 | 563.11
0.46 | 157.31 | 489.13 | 572.4
0.47 | 158.17 | 497.24 | 581.6
0.48 | 159.13 | 505.07 | 590.2
0.49 | 159.87 | 512.73 | 599
0.5 | 160.34 | 519.99 | 607

## Tranconductance (mS-mm)
VGS (V) | VDS = 0.100 V | VDS = 0.500 V | VDS = 0.900 V
-0.75 | -0.001487 | -0.00513 | -0.0102
-0.74 | -0.001373 | -0.004335 | -0.011965
-0.73 | -0.001225 | -0.00435 | -0.01352
-0.72 | -0.001243 | -0.004015 | -0.011135
-0.71 | -0.001248 | -0.00352 | -0.01093
-0.7 | -0.00117 | -0.00367 | -0.01138
-0.69 | -0.001118 | -0.00375 | -0.01023
-0.68 | -0.001099 | -0.003845 | -0.01046
-0.67 | -0.0009485 | -0.003035 | -0.01037
-0.66 | -0.000896 | -0.002915 | -0.00896
-0.65 | -0.0009405 | -0.003365 | -0.009845
-0.64 | -0.000899 | -0.00334 | -0.00965
-0.63 | -0.0008 | -0.00324 | -0.007775
-0.62 | -0.0007185 | -0.003005 | -0.008955
-0.61 | -0.0007665 | -0.002765 | -0.00916
-0.6 | -0.00075 | -0.00284 | -0.0075
-0.59 | -0.000663 | -0.00261 | -0.007085
-0.58 | -0.000643 | -0.00259 | -0.007585
-0.57 | -0.0006405 | -0.00253 | -0.007935
-0.56 | -0.0006245 | -0.002035 | -0.008235
-0.55 | -0.0005955 | -0.00196 | -0.00697
-0.54 | -0.000456 | -0.00206 | -0.00647
-0.53 | -0.000469 | -0.001785 | -0.006155
-0.52 | -0.0004595 | -0.00151 | -0.005865
-0.51 | -0.000336 | -0.001665 | -0.005485
-0.5 | -0.0003065 | -0.0016465 | -0.00409
-0.49 | -0.0002495 | -0.0009525 | -0.00335
-0.48 | -0.000145 | -0.0005335 | -0.00246
-0.47 | 2.7e-05 | -0.0001655 | -0.0007
-0.46 | 0.0002585 | 0.000449 | 0.00186
-0.45 | 0.0004975 | 0.001322 | 0.00437
-0.44 | 0.000838 | 0.002421 | 0.007855
-0.43 | 0.0013465 | 0.004036 | 0.013425
-0.42 | 0.0019895 | 0.006315 | 0.01997
-0.41 | 0.002874 | 0.00919 | 0.029885
-0.4 | 0.004129 | 0.013085 | 0.04476
-0.39 | 0.005862 | 0.01857 | 0.064675
-0.38 | 0.0081735 | 0.026285 | 0.091645
-0.37 | 0.0112655 | 0.03651 | 0.13263
-0.36 | 0.0171575 | 0.05067 | 0.186145
-0.35 | 0.023604 | 0.071475 | 0.2602
-0.34 | 0.03056 | 0.09893 | 0.3627
-0.33 | 0.041795 | 0.14285 | 0.505
-0.32 | 0.057685 | 0.19358 | 0.7011
-0.31 | 0.079635 | 0.25935 | 0.9784
-0.3 | 0.109705 | 0.359 | 1.36015
-0.29 | 0.15743 | 0.49325 | 1.8595
-0.28 | 0.21573 | 0.676 | 2.5445
-0.27 | 0.28345 | 0.92685 | 3.4735
-0.26 | 0.38395 | 1.26515 | 4.8115
-0.25 | 0.52085 | 1.7362 | 6.518
-0.24 | 0.7126 | 2.3413 | 8.685
-0.23 | 0.9651 | 3.1395 | 11.6645
-0.22 | 1.3022 | 4.2295 | 15.905
-0.21 | 1.8229 | 5.6645 | 20.988
-0.2 | 2.4372 | 7.582 | 27.78
-0.19 | 3.208 | 10.169 | 37.025
-0.18 | 4.303 | 13.2465 | 48.46
-0.17 | 5.7095 | 17.7485 | 63.1
-0.16 | 7.63 | 23.36 | 79.51
-0.15 | 10.1795 | 30.425 | 101.63
-0.14 | 13.275 | 39.42 | 129.49
-0.13 | 17.4065 | 51.04 | 158.515
-0.12 | 22.98 | 65.345 | 192.65
-0.11 | 29.945 | 83.2 | 229.85
-0.1 | 38.925 | 105.805 | 275.8
-0.09 | 49.975 | 130.24 | 323.95
-0.08 | 62.98 | 159.955 | 365.75
-0.07 | 79.095 | 195.75 | 417.1
-0.06 | 98.32 | 234.05 | 473.6
-0.05 | 118.91 | 276.9 | 524.55
-0.04 | 144.5 | 324.95 | 575
-0.03 | 174.3 | 373.2 | 625.65
-0.02 | 206.2 | 424.6 | 677.15
-0.01 | 239.9 | 481.85 | 737.05
0 | 273.4 | 524.9 | 782.5
0.01 | 307.15 | 576.05 | 816
0.02 | 343.45 | 637.95 | 861.5
0.03 | 375 | 674.9 | 906
0.04 | 405.1 | 720.05 | 943.5
0.05 | 435.55 | 773 | 980
0.06 | 459.95 | 812.5 | 1017
0.07 | 481.25 | 847 | 1038.5
0.08 | 493.95 | 882.5 | 1067.5
0.09 | 503 | 914.5 | 1094.5
0.1 | 506.25 | 942.5 | 1109
0.11 | 512 | 972.5 | 1139.5
0.12 | 512 | 1002 | 1155.5
0.13 | 503 | 1024.5 | 1165
0.14 | 498.5 | 1040 | 1178
0.15 | 493 | 1065.5 | 1190
0.16 | 476 | 1074 | 1194.5
0.17 | 451 | 1092 | 1206.5
0.18 | 434.5 | 1115 | 1215
0.19 | 418 | 1115 | 1215.5
0.2 | 401 | 1136.5 | 1234
0.21 | 386.5 | 1139 | 1220
0.22 | 365 | 1134.5 | 1218
0.23 | 342 | 1143 | 1231
0.24 | 326.5 | 1152.5 | 1223.5
0.25 | 302 | 1147.5 | 1217
0.26 | 276.5 | 1137.5 | 1207
0.27 | 274.5 | 1144.5 | 1206
0.28 | 258.5 | 1136 | 1199
0.29 | 239.5 | 1135 | 1199.5
0.3 | 221 | 1125.5 | 1184
0.31 | 196 | 1114 | 1166.5
0.32 | 197 | 1113 | 1170
0.33 | 200 | 1096 | 1152.5
0.34 | 178 | 1083 | 1140.5
0.35 | 151.5 | 1064.5 | 1121.5
0.36 | 147.5 | 1051.5 | 1108.5
0.37 | 153.5 | 1041 | 1097.5
0.38 | 152.5 | 1016.5 | 1071.5
0.39 | 120.5 | 994.5 | 1058.5
0.4 | 95 | 974.5 | 1038.5
0.41 | 109 | 957 | 1024.5
0.42 | 108.5 | 933 | 1002.5
0.43 | 109 | 905.5 | 978.5
0.44 | 91 | 880.5 | 954.5
0.45 | 70 | 857 | 930.5
0.46 | 83 | 828.5 | 924.5
0.47 | 91 | 797 | 890
0.48 | 85 | 774.5 | 870
0.49 | 60.5 | 746 | 840
0.5 | 47 | 726 | 800