## IDS-VDS Characteristic (mA-mm)
VGS (V) | VDS = 0.100 V | VDS = 0.500 V | VDS = 0.900 V
-0.75 | 0.0003169 | 0.0012323 | 0.0039941
-0.74 | 0.00030389 | 0.0011843 | 0.0038746
-0.73 | 0.00028898 | 0.0011467 | 0.003759
-0.72 | 0.00027538 | 0.0011005 | 0.0036303
-0.71 | 0.00026443 | 0.0010629 | 0.0035343
-0.7 | 0.00025141 | 0.0010239 | 0.003437
-0.69 | 0.00024002 | 0.0009879 | 0.0033254
-0.68 | 0.00022962 | 0.0009544 | 0.0032026
-0.67 | 0.00021967 | 0.0009197 | 0.003131
-0.66 | 0.00021027 | 0.0008859 | 0.0030349
-0.65 | 0.00019945 | 0.0008577 | 0.0029512
-0.64 | 0.00019022 | 0.0008257 | 0.002853
-0.63 | 0.00018374 | 0.0007933 | 0.0027565
-0.62 | 0.00017587 | 0.0007689 | 0.0026698
-0.61 | 0.00016666 | 0.0007406 | 0.0025913
-0.6 | 0.00015903 | 0.0007131 | 0.0025
-0.59 | 0.0001525 | 0.0006893 | 0.0024276
-0.58 | 0.00014628 | 0.0006623 | 0.002324
-0.57 | 0.00014011 | 0.0006437 | 0.0022767
-0.56 | 0.00013382 | 0.0006137 | 0.0022074
-0.55 | 0.00012764 | 0.0005944 | 0.0021427
-0.54 | 0.00012259 | 0.0005694 | 0.0020754
-0.53 | 0.00011737 | 0.0005482 | 0.0020053
-0.52 | 0.00011225 | 0.0005372 | 0.001959
-0.51 | 0.00010802 | 0.0005193 | 0.0019085
-0.5 | 0.00010389 | 0.000511 | 0.0018584
-0.49 | 0.0001014 | 0.00049688 | 0.0018172
-0.48 | 9.979e-05 | 0.00048574 | 0.0018019
-0.47 | 9.93e-05 | 0.00048419 | 0.0017797
-0.46 | 0.00010052 | 0.00048246 | 0.0017791
-0.45 | 0.00010452 | 0.00049564 | 0.0018147
-0.44 | 0.00011082 | 0.00051173 | 0.0018737
-0.43 | 0.00012081 | 0.00054385 | 0.0019824
-0.42 | 0.00013758 | 0.0005998 | 0.0021477
-0.41 | 0.00016102 | 0.0006747 | 0.0023969
-0.4 | 0.00019535 | 0.0007853 | 0.002778
-0.39 | 0.00024515 | 0.0009426 | 0.0033168
-0.38 | 0.00031375 | 0.0011711 | 0.0040967
-0.37 | 0.00040838 | 0.0014801 | 0.0051784
-0.36 | 0.00054153 | 0.0019122 | 0.006831
-0.35 | 0.0007555 | 0.0025209 | 0.008982
-0.34 | 0.0010152 | 0.0033652 | 0.01207
-0.33 | 0.001369 | 0.0045186 | 0.016387
-0.32 | 0.0018616 | 0.006239 | 0.022381
-0.31 | 0.0025373 | 0.008461 | 0.030794
-0.3 | 0.0034756 | 0.011504 | 0.042032
-0.29 | 0.0047294 | 0.015712 | 0.058
-0.28 | 0.006625 | 0.021523 | 0.07993
-0.27 | 0.009038 | 0.029402 | 0.10979
-0.26 | 0.012302 | 0.040224 | 0.15118
-0.25 | 0.016699 | 0.054574 | 0.20507
-0.24 | 0.022771 | 0.07523 | 0.28056
-0.23 | 0.030979 | 0.10191 | 0.38221
-0.22 | 0.042086 | 0.13833 | 0.51728
-0.21 | 0.056885 | 0.18553 | 0.7029
-0.2 | 0.07804 | 0.25252 | 0.9413
-0.19 | 0.10527 | 0.33936 | 1.2625
-0.18 | 0.14248 | 0.4559 | 1.6938
-0.17 | 0.19087 | 0.6095 | 2.2346
-0.16 | 0.2568 | 0.8107 | 2.9479
-0.15 | 0.34282 | 1.0786 | 3.8511
-0.14 | 0.45939 | 1.425 | 4.9823
-0.13 | 0.6073 | 1.8708 | 6.451
-0.12 | 0.8051 | 2.4564 | 8.212
-0.11 | 1.0633 | 3.19 | 10.339
-0.1 | 1.4006 | 4.1343 | 12.837
-0.09 | 1.8386 | 5.2995 | 15.862
-0.08 | 2.3919 | 6.734 | 19.324
-0.07 | 3.0948 | 8.531 | 23.225
-0.06 | 3.958 | 10.658 | 27.697
-0.05 | 5.0565 | 13.222 | 32.715
-0.04 | 6.331 | 16.23 | 38.185
-0.03 | 7.914 | 19.708 | 44.261
-0.02 | 9.827 | 23.68 | 50.805
-0.01 | 12.031 | 28.267 | 57.96
0 | 14.593 | 33.299 | 65.58
0.01 | 17.504 | 38.926 | 73.61
0.02 | 20.747 | 44.878 | 82.06
0.03 | 24.329 | 51.541 | 91.04
0.04 | 28.295 | 58.55 | 100.3
0.05 | 32.514 | 65.99 | 109.81
0.06 | 36.966 | 73.94 | 119.88
0.07 | 41.74 | 82.26 | 130.19
0.08 | 46.587 | 90.92 | 140.78
0.09 | 51.636 | 99.94 | 151.76
0.1 | 56.693 | 109.37 | 162.59
0.11 | 61.67 | 118.71 | 173.91
0.12 | 66.9 | 128.84 | 185.51
0.13 | 72.01 | 139.05 | 197.05
0.14 | 77.08 | 149.25 | 208.82
0.15 | 82.01 | 159.89 | 220.69
0.16 | 86.85 | 170.6 | 232.72
0.17 | 91.52 | 181.58 | 244.69
0.18 | 95.97 | 192.62 | 256.92
0.19 | 100.3 | 203.72 | 268.85
0.2 | 104.33 | 214.92 | 281.21
0.21 | 108.29 | 226.42 | 293.59
0.22 | 112.03 | 237.73 | 305.79
0.23 | 115.51 | 249.2 | 318.11
0.24 | 118.89 | 260.68 | 330.15
0.25 | 122 | 272.07 | 342.6
0.26 | 124.95 | 283.65 | 354.71
0.27 | 127.73 | 295.11 | 366.76
0.28 | 130.27 | 306.5 | 378.79
0.29 | 132.84 | 317.95 | 390.69
0.3 | 135.04 | 329.16 | 402.75
0.31 | 137.23 | 340.49 | 414.55
0.32 | 139.27 | 351.56 | 426.19
0.33 | 141.26 | 362.69 | 437.71
0.34 | 143.02 | 373.41 | 449.18
0.35 | 144.67 | 384.24 | 460.51
0.36 | 146.23 | 394.86 | 471.68
0.37 | 147.65 | 405.37 | 482.81
0.38 | 149.22 | 415.61 | 493.49
0.39 | 150.38 | 425.59 | 504.23
0.4 | 151.54 | 435.48 | 514.75
0.41 | 152.74 | 445.15 | 524.99
0.42 | 153.69 | 454.65 | 535.24
0.43 | 154.84 | 463.87 | 545.02
0.44 | 155.69 | 472.7 | 554.76
0.45 | 156.59 | 481.4 | 564.24
0.46 | 157.43 | 489.93 | 573.3
0.47 | 158.37 | 497.96 | 582.6
0.48 | 159.06 | 505.84 | 591.1
0.49 | 159.78 | 513.33 | 599.6
0.5 | 160.43 | 520.61 | 607.9

## Tranconductance (mS-mm)
VGS (V) | VDS = 0.100 V | VDS = 0.500 V | VDS = 0.900 V
-0.75 | -0.001301 | -0.0048 | -0.01195
-0.74 | -0.001396 | -0.00428 | -0.011755
-0.73 | -0.0014255 | -0.00419 | -0.012215
-0.72 | -0.0012275 | -0.00419 | -0.011235
-0.71 | -0.0011985 | -0.00383 | -0.009665
-0.7 | -0.0012205 | -0.00375 | -0.010445
-0.69 | -0.0010895 | -0.003475 | -0.01172
-0.68 | -0.0010175 | -0.00341 | -0.00972
-0.67 | -0.0009675 | -0.003425 | -0.008385
-0.66 | -0.001011 | -0.0031 | -0.00899
-0.65 | -0.0010025 | -0.00301 | -0.009095
-0.64 | -0.0007855 | -0.00322 | -0.009735
-0.63 | -0.0007175 | -0.00284 | -0.00916
-0.62 | -0.000854 | -0.002635 | -0.00826
-0.61 | -0.000842 | -0.00279 | -0.00849
-0.6 | -0.000708 | -0.002565 | -0.008185
-0.59 | -0.0006375 | -0.00254 | -0.0088
-0.58 | -0.0006195 | -0.00228 | -0.007545
-0.57 | -0.000623 | -0.00243 | -0.00583
-0.56 | -0.0006235 | -0.002465 | -0.0067
-0.55 | -0.0005615 | -0.002215 | -0.0066
-0.54 | -0.0005135 | -0.00231 | -0.00687
-0.53 | -0.000517 | -0.00161 | -0.00582
-0.52 | -0.0004675 | -0.001445 | -0.00484
-0.51 | -0.000418 | -0.00131 | -0.00503
-0.5 | -0.000331 | -0.001121 | -0.004565
-0.49 | -0.000205 | -0.001263 | -0.002825
-0.48 | -0.000105 | -0.0006345 | -0.001875
-0.47 | 3.65e-05 | -0.000164 | -0.00114
-0.46 | 0.000261 | 0.0005725 | 0.00175
-0.45 | 0.000515 | 0.0014635 | 0.00473
-0.44 | 0.0008145 | 0.0024105 | 0.008385
-0.43 | 0.001338 | 0.0044035 | 0.0137
-0.42 | 0.0020105 | 0.0065425 | 0.020725
-0.41 | 0.0028885 | 0.009275 | 0.031515
-0.4 | 0.0042065 | 0.013395 | 0.045995
-0.39 | 0.00592 | 0.01929 | 0.065935
-0.38 | 0.0081615 | 0.026875 | 0.09308
-0.37 | 0.011389 | 0.037055 | 0.136715
-0.36 | 0.017356 | 0.05204 | 0.19018
-0.35 | 0.0236835 | 0.07265 | 0.26195
-0.34 | 0.030675 | 0.099885 | 0.37025
-0.33 | 0.04232 | 0.14369 | 0.51555
-0.32 | 0.058415 | 0.19712 | 0.72035
-0.31 | 0.0807 | 0.26325 | 0.98255
-0.3 | 0.109605 | 0.36255 | 1.3603
-0.29 | 0.15747 | 0.50095 | 1.8949
-0.28 | 0.21543 | 0.6845 | 2.5895
-0.27 | 0.28385 | 0.93505 | 3.5625
-0.26 | 0.38305 | 1.2586 | 4.764
-0.25 | 0.52345 | 1.7503 | 6.469
-0.24 | 0.714 | 2.3668 | 8.857
-0.23 | 0.96575 | 3.155 | 11.836
-0.22 | 1.2953 | 4.181 | 16.0345
-0.21 | 1.7977 | 5.7095 | 21.201
-0.2 | 2.41925 | 7.6915 | 27.98
-0.19 | 3.222 | 10.169 | 37.625
-0.18 | 4.28 | 13.507 | 48.605
-0.17 | 5.716 | 17.74 | 62.705
-0.16 | 7.5975 | 23.455 | 80.825
-0.15 | 10.1295 | 30.715 | 101.72
-0.14 | 13.224 | 39.61 | 129.995
-0.13 | 17.2855 | 51.57 | 161.485
-0.12 | 22.8 | 65.96 | 194.4
-0.11 | 29.775 | 83.895 | 231.25
-0.1 | 38.765 | 105.475 | 276.15
-0.09 | 49.565 | 129.985 | 324.35
-0.08 | 62.81 | 161.575 | 368.15
-0.07 | 78.305 | 196.2 | 418.65
-0.06 | 98.085 | 234.55 | 474.5
-0.05 | 118.65 | 278.6 | 524.4
-0.04 | 142.875 | 324.3 | 577.3
-0.03 | 174.8 | 372.5 | 631
-0.02 | 205.85 | 427.95 | 684.95
-0.01 | 238.3 | 480.95 | 738.75
0 | 273.65 | 532.95 | 782.5
0.01 | 307.7 | 578.95 | 824
0.02 | 341.25 | 630.75 | 871.5
0.03 | 377.4 | 683.6 | 912
0.04 | 409.25 | 722.45 | 938.5
0.05 | 433.55 | 769.5 | 979
0.06 | 461.3 | 813.5 | 1019
0.07 | 481.05 | 849 | 1045
0.08 | 494.8 | 884 | 1078.5
0.09 | 505.3 | 922.5 | 1090.5
0.1 | 501.7 | 938.5 | 1107.5
0.11 | 510.35 | 973.5 | 1146
0.12 | 517 | 1017 | 1157
0.13 | 509 | 1020.5 | 1165.5
0.14 | 500 | 1042 | 1182
0.15 | 488.5 | 1067.5 | 1195
0.16 | 475.5 | 1084.5 | 1200
0.17 | 456 | 1101 | 1210
0.18 | 439 | 1107 | 1208
0.19 | 418 | 1115 | 1214.5
0.2 | 399.5 | 1135 | 1237
0.21 | 385 | 1140.5 | 1229
0.22 | 361 | 1139 | 1226
0.23 | 343 | 1147.5 | 1218
0.24 | 324.5 | 1143.5 | 1224.5
0.25 | 303 | 1148.5 | 1228
0.26 | 286.5 | 1152 | 1208
0.27 | 266 | 1142.5 | 1204
0.28 | 255.5 | 1142 | 1196.5
0.29 | 238.5 | 1133 | 1198
0.3 | 219.5 | 1127 | 1193
0.31 | 211.5 | 1120 | 1172
0.32 | 201.5 | 1110 | 1158
0.33 | 187.5 | 1092.5 | 1149.5
0.34 | 170.5 | 1077.5 | 1140
0.35 | 160.5 | 1072.5 | 1125
0.36 | 149 | 1056.5 | 1115
0.37 | 149.5 | 1037.5 | 1090.5
0.38 | 136.5 | 1011 | 1071
0.39 | 116 | 993.5 | 1063
0.4 | 118 | 978 | 1038
0.41 | 107.5 | 958.5 | 1024.5
0.42 | 105 | 936 | 1001.5
0.43 | 100 | 902.5 | 976
0.44 | 87.5 | 876.5 | 961
0.45 | 87 | 861.5 | 927
0.46 | 89 | 828 | 918
0.47 | 81.5 | 795.5 | 890
0.48 | 70.5 | 768.5 | 850
0.49 | 68.5 | 738.5 | 840
0.5 | 65 | 728 | 830