## IDS-VDS Characteristic (mA-mm)
VGS (V) | VDS = 0.100 V | VDS = 0.500 V | VDS = 0.900 V
-0.75 | 0.00029357 | 0.0011455 | 0.0036191
-0.74 | 0.00027881 | 0.0011048 | 0.0035038
-0.73 | 0.00027006 | 0.001065 | 0.0033917
-0.72 | 0.00025865 | 0.0010308 | 0.0032936
-0.71 | 0.00024562 | 0.0009893 | 0.0031936
-0.7 | 0.00023662 | 0.000949 | 0.0031032
-0.69 | 0.00022634 | 0.0009163 | 0.0030006
-0.68 | 0.0002146 | 0.0008856 | 0.0029077
-0.67 | 0.00020681 | 0.0008542 | 0.0028413
-0.66 | 0.00019677 | 0.0008279 | 0.0027285
-0.65 | 0.00018825 | 0.000795 | 0.0026533
-0.64 | 0.00017845 | 0.0007668 | 0.0025741
-0.63 | 0.00017184 | 0.000736 | 0.0024876
-0.62 | 0.00016244 | 0.0007089 | 0.0023977
-0.61 | 0.00015641 | 0.000684 | 0.002328
-0.6 | 0.00014943 | 0.0006646 | 0.0022444
-0.59 | 0.00014256 | 0.000639 | 0.0021859
-0.58 | 0.00013604 | 0.0006143 | 0.0021195
-0.57 | 0.0001304 | 0.0005877 | 0.0020439
-0.56 | 0.00012425 | 0.0005742 | 0.0019901
-0.55 | 0.00011929 | 0.0005502 | 0.0019263
-0.54 | 0.00011364 | 0.0005314 | 0.0018597
-0.53 | 0.00010985 | 0.0005139 | 0.001812
-0.52 | 0.00010558 | 0.00049811 | 0.0017713
-0.51 | 0.00010191 | 0.0004817 | 0.0017264
-0.5 | 9.78e-05 | 0.00046802 | 0.0016828
-0.49 | 9.59e-05 | 0.0004608 | 0.0016486
-0.48 | 9.457e-05 | 0.00045675 | 0.0016406
-0.47 | 9.394e-05 | 0.00045443 | 0.0016349
-0.46 | 9.591e-05 | 0.0004603 | 0.0016376
-0.45 | 0.00010038 | 0.00047124 | 0.0016782
-0.44 | 0.00010829 | 0.00049486 | 0.0017542
-0.43 | 0.00012091 | 0.00053212 | 0.0018841
-0.42 | 0.00013882 | 0.0005893 | 0.0020784
-0.41 | 0.00016448 | 0.0006702 | 0.0023455
-0.4 | 0.00020197 | 0.0007911 | 0.0027711
-0.39 | 0.00025611 | 0.0009661 | 0.0033593
-0.38 | 0.00033017 | 0.0012043 | 0.0042164
-0.37 | 0.00043409 | 0.0015438 | 0.0053882
-0.36 | 0.00059 | 0.0020103 | 0.007185
-0.35 | 0.0007895 | 0.0026572 | 0.009541
-0.34 | 0.0010692 | 0.0035765 | 0.012861
-0.33 | 0.0014423 | 0.0048174 | 0.01758
-0.32 | 0.0019712 | 0.006688 | 0.024138
-0.31 | 0.0026911 | 0.009028 | 0.033118
-0.3 | 0.0036829 | 0.01238 | 0.0455
-0.29 | 0.0050221 | 0.016843 | 0.06319
-0.28 | 0.007107 | 0.023074 | 0.08659
-0.27 | 0.009688 | 0.031643 | 0.11885
-0.26 | 0.013206 | 0.043238 | 0.16382
-0.25 | 0.017902 | 0.05961 | 0.22287
-0.24 | 0.024354 | 0.08065 | 0.30315
-0.23 | 0.03313 | 0.10997 | 0.41234
-0.22 | 0.044954 | 0.14814 | 0.55728
-0.21 | 0.06169 | 0.19991 | 0.7542
-0.2 | 0.08334 | 0.26991 | 1.0162
-0.19 | 0.11249 | 0.36317 | 1.3591
-0.18 | 0.15178 | 0.48871 | 1.8171
-0.17 | 0.2042 | 0.6534 | 2.4083
-0.16 | 0.27348 | 0.8707 | 3.1464
-0.15 | 0.36499 | 1.1516 | 4.1121
-0.14 | 0.4883 | 1.5241 | 5.3314
-0.13 | 0.6478 | 1.9972 | 6.842
-0.12 | 0.8595 | 2.6151 | 8.678
-0.11 | 1.1353 | 3.3932 | 10.923
-0.1 | 1.495 | 4.3841 | 13.558
-0.09 | 1.9599 | 5.6389 | 16.687
-0.08 | 2.5422 | 7.138 | 20.271
-0.07 | 3.2849 | 9.013 | 24.325
-0.06 | 4.196 | 11.207 | 28.954
-0.05 | 5.3569 | 13.903 | 34.075
-0.04 | 6.691 | 17.053 | 39.79
-0.03 | 8.352 | 20.602 | 45.9
-0.02 | 10.314 | 24.812 | 52.559
-0.01 | 12.626 | 29.425 | 59.79
0 | 15.273 | 34.654 | 67.66
0.01 | 18.276 | 40.356 | 75.82
0.02 | 21.618 | 46.506 | 84.36
0.03 | 25.268 | 53.181 | 93.37
0.04 | 29.305 | 60.35 | 102.71
0.05 | 33.583 | 67.92 | 112.44
0.06 | 38.081 | 75.96 | 122.62
0.07 | 42.891 | 84.49 | 133.08
0.08 | 47.821 | 93.21 | 143.59
0.09 | 52.88 | 102.36 | 154.5
0.1 | 57.8 | 111.6 | 165.71
0.11 | 63.04 | 121.42 | 177.05
0.12 | 68.3 | 131.42 | 188.73
0.13 | 73.33 | 141.58 | 200.28
0.14 | 78.36 | 152.09 | 212.14
0.15 | 83.26 | 162.58 | 224.03
0.16 | 88.1 | 173.47 | 236.18
0.17 | 92.72 | 184.45 | 248.21
0.18 | 97.17 | 195.51 | 260.31
0.19 | 101.42 | 206.61 | 272.57
0.2 | 105.43 | 217.99 | 284.81
0.21 | 109.29 | 229.38 | 297.24
0.22 | 113.01 | 240.83 | 309.34
0.23 | 116.47 | 252.37 | 321.68
0.24 | 119.88 | 263.65 | 333.93
0.25 | 122.92 | 275.38 | 346.2
0.26 | 125.71 | 286.86 | 358.5
0.27 | 128.46 | 298.2 | 370.39
0.28 | 131.06 | 309.69 | 382.5
0.29 | 133.6 | 321.02 | 394.52
0.3 | 135.89 | 332.47 | 406.48
0.31 | 137.95 | 343.66 | 418.28
0.32 | 139.88 | 354.8 | 429.87
0.33 | 141.86 | 365.67 | 441.46
0.34 | 143.59 | 376.61 | 452.89
0.35 | 145.34 | 387.34 | 464.19
0.36 | 146.81 | 397.9 | 475.14
0.37 | 148.03 | 408.42 | 486.38
0.38 | 149.69 | 418.52 | 497.08
0.39 | 150.9 | 428.61 | 507.7
0.4 | 152.04 | 438.45 | 518.2
0.41 | 153.15 | 448.02 | 528.34
0.42 | 154.12 | 457.53 | 538.59
0.43 | 155.28 | 466.55 | 548.43
0.44 | 156.21 | 475.48 | 558.04
0.45 | 157.02 | 484.02 | 567.48
0.46 | 157.77 | 492.48 | 576.6
0.47 | 158.72 | 500.44 | 585.2
0.48 | 159.43 | 508.24 | 594.2
0.49 | 160.24 | 515.72 | 602.6
0.5 | 160.72 | 522.92 | 610.9

## Tranconductance (mS-mm)
VGS (V) | VDS = 0.100 V | VDS = 0.500 V | VDS = 0.900 V
-0.75 | -0.001476 | -0.00407 | -0.01153
-0.74 | -0.0011755 | -0.004025 | -0.01137
-0.73 | -0.001008 | -0.0037 | -0.01051
-0.72 | -0.001222 | -0.003785 | -0.009905
-0.71 | -0.0011015 | -0.00409 | -0.00952
-0.7 | -0.000964 | -0.00365 | -0.00965
-0.69 | -0.001101 | -0.00317 | -0.009775
-0.68 | -0.0009765 | -0.003105 | -0.007965
-0.67 | -0.0008915 | -0.002885 | -0.00896
-0.66 | -0.000928 | -0.00296 | -0.0094
-0.65 | -0.000916 | -0.003055 | -0.00772
-0.64 | -0.0008205 | -0.00295 | -0.008285
-0.63 | -0.0008005 | -0.002895 | -0.00882
-0.62 | -0.0007715 | -0.0026 | -0.00798
-0.61 | -0.0006505 | -0.002215 | -0.007665
-0.6 | -0.0006925 | -0.00225 | -0.007105
-0.59 | -0.0006695 | -0.002515 | -0.006245
-0.58 | -0.000608 | -0.002565 | -0.0071
-0.57 | -0.0005895 | -0.002005 | -0.00647
-0.56 | -0.0005555 | -0.001875 | -0.00588
-0.55 | -0.0005305 | -0.00214 | -0.00652
-0.54 | -0.000472 | -0.001815 | -0.005715
-0.53 | -0.000403 | -0.0016645 | -0.00442
-0.52 | -0.000397 | -0.00161 | -0.00428
-0.51 | -0.000389 | -0.0015045 | -0.004425
-0.5 | -0.0003005 | -0.001045 | -0.00389
-0.49 | -0.0001615 | -0.0005635 | -0.00211
-0.48 | -9.8e-05 | -0.0003185 | -0.000685
-0.47 | 6.7e-05 | 0.0001775 | -0.00015
-0.46 | 0.000322 | 0.0008405 | 0.002165
-0.45 | 0.000619 | 0.001728 | 0.00583
-0.44 | 0.0010265 | 0.003044 | 0.010295
-0.43 | 0.0015265 | 0.004722 | 0.01621
-0.42 | 0.0021785 | 0.006904 | 0.02307
-0.41 | 0.0031575 | 0.01009 | 0.034635
-0.4 | 0.0045815 | 0.014795 | 0.05069
-0.39 | 0.00641 | 0.02066 | 0.072265
-0.38 | 0.008899 | 0.028885 | 0.101445
-0.37 | 0.0129915 | 0.0403 | 0.14843
-0.36 | 0.0177705 | 0.05567 | 0.20764
-0.35 | 0.02396 | 0.07831 | 0.2838
-0.34 | 0.03264 | 0.10801 | 0.40195
-0.33 | 0.0451 | 0.155575 | 0.56385
-0.32 | 0.06244 | 0.21053 | 0.7769
-0.31 | 0.085585 | 0.2846 | 1.0681
-0.3 | 0.11655 | 0.39075 | 1.5036
-0.29 | 0.171205 | 0.5347 | 2.0545
-0.28 | 0.233295 | 0.74 | 2.783
-0.27 | 0.30495 | 1.0082 | 3.8615
-0.26 | 0.4107 | 1.39835 | 5.201
-0.25 | 0.5574 | 1.8706 | 6.9665
-0.24 | 0.7614 | 2.518 | 9.4735
-0.23 | 1.03 | 3.3745 | 12.7065
-0.22 | 1.428 | 4.497 | 17.093
-0.21 | 1.9193 | 6.0885 | 22.946
-0.2 | 2.54 | 8.163 | 30.245
-0.19 | 3.422 | 10.94 | 40.045
-0.18 | 4.5855 | 14.5115 | 52.46
-0.17 | 6.085 | 19.0995 | 66.465
-0.16 | 8.0395 | 24.91 | 85.19
-0.15 | 10.741 | 32.67 | 109.25
-0.14 | 14.1405 | 42.28 | 136.495
-0.13 | 18.56 | 54.55 | 167.33
-0.12 | 24.375 | 69.8 | 204.05
-0.11 | 31.775 | 88.45 | 244
-0.1 | 41.23 | 112.285 | 288.2
-0.09 | 52.36 | 137.695 | 335.65
-0.08 | 66.25 | 168.705 | 381.9
-0.07 | 82.69 | 203.45 | 434.15
-0.06 | 103.6 | 244.5 | 487.5
-0.05 | 124.75 | 292.3 | 541.8
-0.04 | 149.755 | 334.95 | 591.25
-0.03 | 181.15 | 387.95 | 638.45
-0.02 | 213.7 | 441.15 | 694.5
-0.01 | 247.95 | 492.1 | 755.05
0 | 282.5 | 546.55 | 801.5
0.01 | 317.25 | 592.6 | 835
0.02 | 349.6 | 641.25 | 877.5
0.03 | 384.35 | 692.2 | 917.5
0.04 | 415.75 | 736.95 | 953.5
0.05 | 438.8 | 780.5 | 995.5
0.06 | 465.4 | 828.5 | 1032
0.07 | 487 | 862.5 | 1048.5
0.08 | 499.45 | 893.5 | 1071
0.09 | 498.95 | 919.5 | 1106
0.1 | 508 | 953 | 1127.5
0.11 | 525 | 991 | 1151
0.12 | 514.5 | 1008 | 1161.5
0.13 | 503 | 1033.5 | 1170.5
0.14 | 496.5 | 1050 | 1187.5
0.15 | 487 | 1069 | 1202
0.16 | 473 | 1093.5 | 1209
0.17 | 453.5 | 1102 | 1206.5
0.18 | 435 | 1108 | 1218
0.19 | 413 | 1124 | 1225
0.2 | 393.5 | 1138.5 | 1233.5
0.21 | 379 | 1142 | 1226.5
0.22 | 359 | 1149.5 | 1222
0.23 | 343.5 | 1141 | 1229.5
0.24 | 322.5 | 1150.5 | 1226
0.25 | 291.5 | 1160.5 | 1228.5
0.26 | 277 | 1141 | 1209.5
0.27 | 267.5 | 1141.5 | 1200
0.28 | 257 | 1141 | 1206.5
0.29 | 241.5 | 1139 | 1199
0.3 | 217.5 | 1132 | 1188
0.31 | 199.5 | 1116.5 | 1169.5
0.32 | 195.5 | 1100.5 | 1159
0.33 | 185.5 | 1090.5 | 1151
0.34 | 174 | 1083.5 | 1136.5
0.35 | 161 | 1064.5 | 1112.5
0.36 | 134.5 | 1054 | 1109.5
0.37 | 144 | 1031 | 1097
0.38 | 143.5 | 1009.5 | 1066
0.39 | 117.5 | 996.5 | 1056
0.4 | 112.5 | 970.5 | 1032
0.41 | 104 | 954 | 1019.5
0.42 | 106.5 | 926.5 | 1004.5
0.43 | 104.5 | 897.5 | 972.5
0.44 | 87 | 873.5 | 952.5
0.45 | 78 | 850 | 928
0.46 | 85 | 821 | 886
0.47 | 83 | 788 | 880
0.48 | 76 | 764 | 870
0.49 | 64.5 | 734 | 835
0.5 | 48 | 720 | 830